## I-V Characteristic (mA-mm)
VDS (V) | VGS = -0.300 V | VGS = 0.100 V | VGS = 0.500 V | VGS = 0.900 V
0 | 8.049e-06 | -0.5224 | -1.0703 | -5.594
0.01 | 0.0009399 | 7.834 | 15.59 | 12.488
0.02 | 0.0016219 | 15.64 | 32.426 | 30.59
0.03 | 0.0021435 | 23.017 | 48.799 | 48.263
0.04 | 0.0025374 | 29.744 | 65.26 | 66.18
0.05 | 0.0028538 | 35.825 | 81.6 | 83.86
0.06 | 0.003109 | 41.402 | 97.85 | 101.52
0.07 | 0.0033146 | 46.504 | 113.66 | 118.83
0.08 | 0.0035157 | 50.932 | 129.3 | 136.11
0.09 | 0.0036836 | 54.894 | 145.59 | 153.86
0.1 | 0.0038504 | 58.3 | 160.55 | 170.48
0.11 | 0.0040004 | 61.53 | 175.84 | 187.38
0.12 | 0.0041544 | 64.37 | 191.16 | 204.48
0.13 | 0.0043016 | 66.8 | 205.79 | 220.87
0.14 | 0.0044365 | 68.94 | 220.19 | 237.12
0.15 | 0.0045967 | 70.93 | 234.54 | 253.48
0.16 | 0.0047583 | 72.77 | 248.59 | 269.6
0.17 | 0.0048921 | 74.33 | 262.03 | 285.1
0.18 | 0.0050688 | 75.78 | 275.33 | 300.65
0.19 | 0.0052315 | 77.17 | 288.64 | 316.35
0.2 | 0.0054114 | 78.41 | 301.29 | 331.46
0.21 | 0.0055575 | 79.61 | 313.34 | 345.98
0.22 | 0.005681 | 80.79 | 325.31 | 360.71
0.23 | 0.005889 | 82.08 | 337.37 | 375.61
0.24 | 0.00608 | 83.22 | 348.31 | 389.33
0.25 | 0.006264 | 84.6 | 359.03 | 403.06
0.26 | 0.006462 | 86.03 | 369.66 | 416.85
0.27 | 0.006668 | 87.43 | 379.67 | 430.02
0.28 | 0.006886 | 88.82 | 389.3 | 443.06
0.29 | 0.007078 | 90.09 | 398.69 | 455.85
0.3 | 0.0073 | 91.46 | 407.74 | 468.4
0.31 | 0.007526 | 92.77 | 416.22 | 480.54
0.32 | 0.00775 | 93.97 | 424.45 | 492.25
0.33 | 0.007991 | 95.35 | 432.51 | 504.1
0.34 | 0.00822 | 96.33 | 440.08 | 515.48
0.35 | 0.008494 | 97.59 | 447.11 | 526.23
0.36 | 0.008723 | 98.67 | 454.08 | 536.82
0.37 | 0.009013 | 99.88 | 460.7 | 547.44
0.38 | 0.009283 | 100.93 | 467.02 | 557.46
0.39 | 0.009586 | 102.02 | 472.94 | 566.92
0.4 | 0.009842 | 103.07 | 478.57 | 576
0.41 | 0.010142 | 104.34 | 484.04 | 585.3
0.42 | 0.010437 | 105.35 | 489.32 | 594.2
0.43 | 0.010728 | 106.35 | 494.29 | 602.3
0.44 | 0.011086 | 107.51 | 499.03 | 610.5
0.45 | 0.011479 | 108.61 | 503.59 | 618.3
0.46 | 0.011834 | 109.72 | 508.11 | 625.7
0.47 | 0.012169 | 110.84 | 512.33 | 632.9
0.48 | 0.012627 | 111.84 | 516.44 | 639.6
0.49 | 0.013075 | 113.01 | 520.35 | 646.3
0.5 | 0.013575 | 114.29 | 524.3 | 652.5
0.51 | 0.013964 | 115.3 | 528.02 | 658.5
0.52 | 0.014518 | 116.53 | 531.64 | 664.2
0.53 | 0.01506 | 117.61 | 535.11 | 669.7
0.54 | 0.015602 | 118.91 | 538.52 | 674.6
0.55 | 0.016192 | 120.08 | 541.95 | 679.6
0.56 | 0.016782 | 121.26 | 545.07 | 684.4
0.57 | 0.017444 | 122.4 | 548.21 | 688.8
0.58 | 0.01805 | 123.63 | 551.21 | 692.8
0.59 | 0.01874 | 124.91 | 554.25 | 696.8
0.6 | 0.019432 | 126.15 | 557.11 | 700.5
0.61 | 0.020176 | 127.49 | 559.79 | 704
0.62 | 0.020907 | 128.57 | 562.46 | 707.2
0.63 | 0.021685 | 130.01 | 565.1 | 710.4
0.64 | 0.022493 | 131.22 | 567.56 | 713.2
0.65 | 0.023248 | 132.44 | 569.89 | 715.6
0.66 | 0.024125 | 133.88 | 572.3 | 718
0.67 | 0.024946 | 135.01 | 574.3 | 720.3
0.68 | 0.025992 | 136.31 | 576.6 | 722.1
0.69 | 0.026756 | 137.63 | 578.6 | 724.5
0.7 | 0.027707 | 138.95 | 580.8 | 725.9
0.71 | 0.028646 | 140.19 | 582.2 | 727.7
0.72 | 0.029681 | 141.51 | 584.4 | 728.7
0.73 | 0.030551 | 142.82 | 586 | 730.3
0.74 | 0.031541 | 144.12 | 587.6 | 731.3
0.75 | 0.032629 | 145.43 | 589.4 | 732.9
0.76 | 0.03352 | 146.61 | 591 | 733.7
0.77 | 0.034745 | 148.03 | 592.6 | 734.9
0.78 | 0.03575 | 149.37 | 594 | 735.5
0.79 | 0.036965 | 150.67 | 595.1 | 736.3
0.8 | 0.037987 | 152.12 | 596.8 | 737.3
0.81 | 0.039169 | 153.34 | 598.1 | 737.9
0.82 | 0.040303 | 154.73 | 599.4 | 738.3
0.83 | 0.041434 | 156.11 | 600.6 | 738.9
0.84 | 0.042882 | 157.53 | 601.9 | 739.4
0.85 | 0.044007 | 158.9 | 603.1 | 739.9
0.86 | 0.045337 | 160.23 | 604.2 | 740.9
0.87 | 0.046491 | 161.68 | 605.5 | 741.1
0.88 | 0.048058 | 163.05 | 606.7 | 741.5
0.89 | 0.049266 | 164.53 | 607.6 | 741.6
0.9 | 0.050622 | 165.81 | 608.7 | 742.3
0.91 | 0.052069 | 167.23 | 609.9 | 742.7
0.92 | 0.05361 | 168.74 | 610.7 | 743.1
0.93 | 0.05493 | 170.14 | 611.9 | 743.1
0.94 | 0.056192 | 171.6 | 613 | 743.5
0.95 | 0.05778 | 172.97 | 614 | 744.1
0.96 | 0.05943 | 174.4 | 615 | 744.3
0.97 | 0.06125 | 175.93 | 616.2 | 744.5
0.98 | 0.06239 | 177.36 | 617 | 744.7
0.99 | 0.06419 | 178.84 | 618 | 744.9
1 | 0.06573 | 180.25 | 619.1 | 745.1