## I-V Characteristic (mA-mm)
VDS (V) | VGS = -0.300 V | VGS = 0.100 V | VGS = 0.500 V | VGS = 0.900 V
0 | 5.095e-06 | -0.522 | -1.012 | -5.6
0.01 | 0.0009154 | 7.904 | 15.747 | 12.474
0.02 | 0.0015861 | 15.588 | 32.028 | 30.299
0.03 | 0.0020961 | 22.806 | 48.767 | 48.125
0.04 | 0.0024842 | 29.71 | 64.8 | 66.1
0.05 | 0.0027936 | 35.713 | 81.8 | 83.54
0.06 | 0.0030379 | 41.164 | 97.69 | 101.1
0.07 | 0.0032585 | 46.252 | 113.36 | 118.99
0.08 | 0.0034397 | 50.689 | 129.42 | 135.95
0.09 | 0.0036099 | 54.619 | 145.16 | 153.04
0.1 | 0.0037625 | 58.08 | 160.43 | 170.44
0.11 | 0.0039196 | 61.23 | 175.69 | 187.55
0.12 | 0.0040678 | 63.89 | 191 | 203.79
0.13 | 0.004194 | 66.42 | 205.5 | 220.51
0.14 | 0.0043457 | 68.66 | 219.88 | 237.37
0.15 | 0.0044875 | 70.57 | 234.44 | 253.31
0.16 | 0.0046209 | 72.27 | 248.45 | 268.94
0.17 | 0.004785 | 73.9 | 261.71 | 285.1
0.18 | 0.0049307 | 75.36 | 275.1 | 300.56
0.19 | 0.0050976 | 76.64 | 288.6 | 315.93
0.2 | 0.00525 | 77.86 | 300.95 | 330.94
0.21 | 0.0054034 | 79.09 | 313.05 | 346.1
0.22 | 0.0055787 | 80.27 | 325.32 | 360.43
0.23 | 0.005704 | 81.49 | 336.85 | 374.8
0.24 | 0.00587 | 82.78 | 347.91 | 389.39
0.25 | 0.006082 | 84 | 358.83 | 403.13
0.26 | 0.006276 | 85.37 | 369.43 | 416.33
0.27 | 0.006473 | 86.89 | 379.37 | 430.02
0.28 | 0.006672 | 88.23 | 389.06 | 443.32
0.29 | 0.006875 | 89.68 | 398.54 | 455.72
0.3 | 0.007092 | 90.88 | 407.42 | 468.21
0.31 | 0.007279 | 92.28 | 415.84 | 480.79
0.32 | 0.007518 | 93.44 | 424.23 | 492.43
0.33 | 0.007741 | 94.65 | 432.37 | 504.1
0.34 | 0.007986 | 95.71 | 439.82 | 515.29
0.35 | 0.008208 | 96.93 | 446.81 | 526.49
0.36 | 0.008473 | 98.07 | 453.82 | 537.28
0.37 | 0.008713 | 99.23 | 460.52 | 547.33
0.38 | 0.00897 | 100.34 | 466.77 | 557.44
0.39 | 0.009198 | 101.34 | 472.57 | 567.34
0.4 | 0.009488 | 102.56 | 478.28 | 576.4
0.41 | 0.009786 | 103.58 | 483.87 | 585.6
0.42 | 0.01005 | 104.66 | 489.06 | 594.4
0.43 | 0.010393 | 105.83 | 493.92 | 603
0.44 | 0.010743 | 106.83 | 498.72 | 611
0.45 | 0.011087 | 108.02 | 503.38 | 618.6
0.46 | 0.01143 | 109.1 | 507.85 | 626.2
0.47 | 0.011798 | 110.25 | 511.97 | 633.4
0.48 | 0.0122 | 111.32 | 516.15 | 640.5
0.49 | 0.012604 | 112.42 | 520.11 | 646.9
0.5 | 0.013063 | 113.56 | 524.05 | 653.3
0.51 | 0.013549 | 114.68 | 527.74 | 659.6
0.52 | 0.014046 | 115.91 | 531.31 | 665.3
0.53 | 0.014449 | 116.91 | 534.93 | 670.6
0.54 | 0.015076 | 118.16 | 538.4 | 675.8
0.55 | 0.015647 | 119.39 | 541.6 | 680.8
0.56 | 0.016273 | 120.63 | 544.86 | 685.3
0.57 | 0.016804 | 121.82 | 548 | 690
0.58 | 0.017429 | 122.99 | 551.07 | 694.2
0.59 | 0.018147 | 124.26 | 554.02 | 698
0.6 | 0.018749 | 125.51 | 556.83 | 702.1
0.61 | 0.019467 | 126.73 | 559.59 | 705.2
0.62 | 0.0202 | 128.03 | 562.34 | 708.6
0.63 | 0.020936 | 129.29 | 564.88 | 711.6
0.64 | 0.02167 | 130.6 | 567.34 | 714.4
0.65 | 0.022536 | 131.94 | 569.79 | 717.1
0.66 | 0.023365 | 133.21 | 571.9 | 719.4
0.67 | 0.024186 | 134.36 | 574.1 | 721.7
0.68 | 0.025038 | 135.69 | 576.2 | 723.8
0.69 | 0.025768 | 136.98 | 578.2 | 725.7
0.7 | 0.026713 | 138.28 | 580.2 | 727.1
0.71 | 0.027565 | 139.64 | 582.1 | 728.9
0.72 | 0.02851 | 140.8 | 584.4 | 730.3
0.73 | 0.029439 | 142.12 | 585.5 | 731.6
0.74 | 0.030429 | 143.42 | 587.8 | 733.1
0.75 | 0.031434 | 144.79 | 589.2 | 734.3
0.76 | 0.032468 | 146.13 | 590.8 | 735.1
0.77 | 0.033531 | 147.31 | 592.4 | 736.1
0.78 | 0.034503 | 148.68 | 594 | 737.1
0.79 | 0.035491 | 149.99 | 595.1 | 737.7
0.8 | 0.036697 | 151.38 | 596.6 | 738.7
0.81 | 0.037857 | 152.66 | 597.8 | 739.3
0.82 | 0.038794 | 154.02 | 599.2 | 739.9
0.83 | 0.040176 | 155.4 | 600.4 | 740.5
0.84 | 0.041319 | 156.72 | 601.9 | 741
0.85 | 0.042635 | 158.12 | 603.1 | 741.5
0.86 | 0.043686 | 159.43 | 604 | 742
0.87 | 0.045015 | 160.89 | 605.3 | 742.7
0.88 | 0.04629 | 162.32 | 606.3 | 743.1
0.89 | 0.047537 | 163.72 | 607.4 | 743.4
0.9 | 0.048883 | 165.14 | 608.6 | 744.1
0.91 | 0.050253 | 166.5 | 609.9 | 744.1
0.92 | 0.051659 | 168.02 | 610.6 | 744.4
0.93 | 0.052896 | 169.42 | 611.8 | 744.9
0.94 | 0.054353 | 170.86 | 613 | 745.1
0.95 | 0.055847 | 172.3 | 613.9 | 745.7
0.96 | 0.05735 | 173.7 | 614.9 | 745.8
0.97 | 0.05872 | 175.22 | 615.9 | 746.1
0.98 | 0.06034 | 176.68 | 617 | 746.3
0.99 | 0.06177 | 178.02 | 617.9 | 746.7
1 | 0.06331 | 179.38 | 619 | 747.1