## I-V Characteristic (mA-mm)
VDS (V) | VGS = -0.300 V | VGS = 0.100 V | VGS = 0.500 V | VGS = 0.900 V
0 | -1.0422e-05 | -0.5348 | -1.0976 | -5.301
0.01 | 0.0010999 | 7.98 | 15.784 | 12.861
0.02 | 0.0019202 | 16.081 | 32.695 | 30.773
0.03 | 0.0025491 | 23.558 | 49.055 | 48.755
0.04 | 0.0030277 | 30.44 | 65.67 | 66.74
0.05 | 0.0034069 | 36.815 | 81.87 | 84.8
0.06 | 0.0037214 | 42.577 | 98.63 | 101.9
0.07 | 0.0039731 | 47.734 | 114.69 | 119.89
0.08 | 0.0042174 | 52.368 | 130.09 | 137.47
0.09 | 0.0044286 | 56.616 | 146.51 | 154.41
0.1 | 0.0046195 | 60.03 | 162.03 | 171.52
0.11 | 0.0048198 | 63.39 | 177.13 | 189.02
0.12 | 0.0050075 | 66.38 | 192.44 | 205.79
0.13 | 0.0051962 | 68.92 | 207.41 | 222.1
0.14 | 0.0053758 | 71.21 | 221.85 | 238.97
0.15 | 0.0055647 | 73.31 | 235.98 | 255.4
0.16 | 0.00566 | 75.2 | 250.31 | 271.1
0.17 | 0.005886 | 76.81 | 264.15 | 286.78
0.18 | 0.006078 | 78.38 | 277.38 | 302.67
0.19 | 0.006286 | 79.95 | 290.56 | 318.45
0.2 | 0.006492 | 81.15 | 303.63 | 333.03
0.21 | 0.006706 | 82.48 | 315.73 | 348.19
0.22 | 0.006939 | 83.74 | 327.59 | 363.07
0.23 | 0.00718 | 85.05 | 339.83 | 377.2
0.24 | 0.007416 | 86.33 | 350.94 | 391.31
0.25 | 0.007632 | 87.81 | 361.56 | 405.58
0.26 | 0.007902 | 89.25 | 372.34 | 419.12
0.27 | 0.008146 | 90.7 | 382.62 | 432.09
0.28 | 0.008444 | 92.19 | 392.2 | 445.67
0.29 | 0.0087 | 93.52 | 401.55 | 458.46
0.3 | 0.008956 | 94.97 | 410.8 | 470.66
0.31 | 0.009237 | 96.27 | 419.32 | 482.89
0.32 | 0.009506 | 97.61 | 427.43 | 494.97
0.33 | 0.00982 | 98.9 | 435.58 | 506.81
0.34 | 0.010128 | 100.08 | 443.39 | 517.73
0.35 | 0.010448 | 101.28 | 450.6 | 528.57
0.36 | 0.010736 | 102.52 | 457.43 | 539.59
0.37 | 0.011076 | 103.6 | 464.03 | 549.9
0.38 | 0.011434 | 104.83 | 470.5 | 559.8
0.39 | 0.011789 | 105.82 | 476.54 | 569.31
0.4 | 0.012117 | 107.13 | 482.12 | 579
0.41 | 0.012497 | 108.26 | 487.75 | 587.8
0.42 | 0.012894 | 109.33 | 493.03 | 596.5
0.43 | 0.013228 | 110.38 | 498.12 | 605.2
0.44 | 0.013711 | 111.62 | 502.89 | 613.5
0.45 | 0.014167 | 112.78 | 507.54 | 621.1
0.46 | 0.014635 | 113.88 | 512.14 | 628.1
0.47 | 0.015078 | 115.14 | 516.43 | 635.5
0.48 | 0.015633 | 116.13 | 520.55 | 642.5
0.49 | 0.01615 | 117.32 | 524.56 | 649
0.5 | 0.016761 | 118.59 | 528.62 | 655
0.51 | 0.017392 | 119.77 | 532.43 | 661.1
0.52 | 0.018018 | 121.02 | 536.17 | 667.2
0.53 | 0.018694 | 122.22 | 539.62 | 672.5
0.54 | 0.019366 | 123.5 | 543.16 | 677.6
0.55 | 0.020107 | 124.74 | 546.69 | 682.4
0.56 | 0.020947 | 125.99 | 549.87 | 687.2
0.57 | 0.021774 | 127.21 | 553 | 691.8
0.58 | 0.022587 | 128.57 | 556.1 | 695.8
0.59 | 0.023433 | 129.82 | 559.2 | 699.7
0.6 | 0.024363 | 131.09 | 562.1 | 703.4
0.61 | 0.025337 | 132.48 | 564.84 | 706.8
0.62 | 0.026248 | 133.69 | 567.6 | 710.2
0.63 | 0.027225 | 135.09 | 570 | 712.8
0.64 | 0.028308 | 136.4 | 572.7 | 716
0.65 | 0.029204 | 137.74 | 574.8 | 718.7
0.66 | 0.030391 | 139.13 | 577.6 | 721
0.67 | 0.03145 | 140.45 | 579.8 | 723.3
0.68 | 0.032602 | 141.87 | 581.8 | 725.1
0.69 | 0.033777 | 143.16 | 584 | 727.1
0.7 | 0.034859 | 144.54 | 586 | 728.7
0.71 | 0.036093 | 145.78 | 588 | 730.6
0.72 | 0.037238 | 147.21 | 589.6 | 731.9
0.73 | 0.038657 | 148.61 | 591.7 | 733.3
0.74 | 0.039846 | 149.96 | 593.6 | 734.9
0.75 | 0.041321 | 151.28 | 595 | 735.6
0.76 | 0.042443 | 152.58 | 596.8 | 737
0.77 | 0.043936 | 153.99 | 598.2 | 737.8
0.78 | 0.045374 | 155.44 | 599.4 | 738.7
0.79 | 0.046736 | 156.83 | 601 | 739.7
0.8 | 0.048283 | 158.25 | 602.6 | 740.1
0.81 | 0.049721 | 159.52 | 603.8 | 741.1
0.82 | 0.051253 | 160.99 | 605.2 | 741.8
0.83 | 0.052615 | 162.42 | 606.4 | 742.5
0.84 | 0.054389 | 163.81 | 607.6 | 743.1
0.85 | 0.05609 | 165.19 | 609.1 | 743.7
0.86 | 0.05808 | 166.62 | 610.3 | 743.9
0.87 | 0.05924 | 168.08 | 611.5 | 744.4
0.88 | 0.06073 | 169.64 | 612.6 | 745
0.89 | 0.06263 | 171.04 | 613.6 | 745.2
0.9 | 0.06433 | 172.33 | 615 | 745.7
0.91 | 0.06648 | 173.89 | 615.8 | 746.3
0.92 | 0.0683 | 175.43 | 617 | 746.6
0.93 | 0.06978 | 176.91 | 618.1 | 747.1
0.94 | 0.07199 | 178.48 | 619.1 | 747.3
0.95 | 0.07359 | 179.8 | 619.9 | 747.5
0.96 | 0.07565 | 181.36 | 621.3 | 747.9
0.97 | 0.0779 | 182.9 | 622.3 | 748
0.98 | 0.07947 | 184.39 | 623.4 | 748.3
0.99 | 0.08187 | 185.97 | 624.3 | 748.7
1 | 0.08362 | 187.37 | 625.3 | 749.1