## I-V Characteristic (mA-mm)
VDS (V) | VGS = -0.300 V | VGS = 0.100 V | VGS = 0.500 V | VGS = 0.900 V
0 | -1.3009e-05 | -0.5548 | -1.0857 | -5.354
0.01 | 0.0010798 | 7.98 | 15.8 | 12.805
0.02 | 0.0018827 | 16.015 | 32.665 | 30.649
0.03 | 0.0024968 | 23.532 | 49.108 | 48.793
0.04 | 0.0029675 | 30.407 | 65.78 | 66.58
0.05 | 0.0033424 | 36.7 | 81.98 | 84.58
0.06 | 0.0036485 | 42.447 | 98.41 | 102.08
0.07 | 0.0039031 | 47.631 | 114.6 | 119.88
0.08 | 0.004135 | 52.255 | 130.25 | 137.22
0.09 | 0.0043371 | 56.443 | 146.33 | 154.32
0.1 | 0.004529 | 59.87 | 161.83 | 171.75
0.11 | 0.004725 | 63.23 | 177.11 | 188.77
0.12 | 0.0049048 | 66.18 | 192.23 | 205.38
0.13 | 0.005083 | 68.73 | 207.07 | 222.12
0.14 | 0.0052464 | 71.05 | 221.76 | 238.83
0.15 | 0.0054235 | 73.09 | 235.91 | 254.99
0.16 | 0.0056137 | 75 | 249.97 | 270.93
0.17 | 0.005695 | 76.6 | 263.8 | 286.86
0.18 | 0.005909 | 78.12 | 277.11 | 302.32
0.19 | 0.006112 | 79.62 | 290.28 | 317.99
0.2 | 0.006337 | 80.85 | 303.11 | 333.04
0.21 | 0.006532 | 82.14 | 315.43 | 347.97
0.22 | 0.006783 | 83.42 | 327.31 | 362.46
0.23 | 0.007005 | 84.7 | 339.27 | 376.84
0.24 | 0.007236 | 85.95 | 350.45 | 391.22
0.25 | 0.007451 | 87.35 | 361.2 | 404.95
0.26 | 0.007693 | 88.84 | 371.72 | 418.39
0.27 | 0.007946 | 90.28 | 381.92 | 431.87
0.28 | 0.008167 | 91.82 | 391.73 | 445.06
0.29 | 0.00844 | 93.08 | 400.91 | 457.61
0.3 | 0.008693 | 94.6 | 410.01 | 470.08
0.31 | 0.009001 | 95.87 | 418.72 | 482.41
0.32 | 0.009249 | 97.13 | 426.82 | 494.21
0.33 | 0.009546 | 98.45 | 434.85 | 505.85
0.34 | 0.009826 | 99.6 | 442.5 | 517.04
0.35 | 0.010125 | 100.78 | 449.72 | 527.96
0.36 | 0.010428 | 102 | 456.6 | 538.76
0.37 | 0.010749 | 103.17 | 463.19 | 548.78
0.38 | 0.011087 | 104.29 | 469.5 | 558.95
0.39 | 0.011363 | 105.41 | 475.55 | 568.54
0.4 | 0.011747 | 106.6 | 481.32 | 578
0.41 | 0.012087 | 107.67 | 486.78 | 586.9
0.42 | 0.012503 | 108.87 | 492.06 | 595.4
0.43 | 0.012886 | 109.89 | 497.12 | 603.9
0.44 | 0.0133 | 111.11 | 501.96 | 612.2
0.45 | 0.013712 | 112.24 | 506.56 | 619.8
0.46 | 0.014134 | 113.38 | 511.12 | 626.9
0.47 | 0.014637 | 114.61 | 515.47 | 634.1
0.48 | 0.015146 | 115.63 | 519.76 | 640.9
0.49 | 0.015644 | 116.87 | 523.71 | 647.3
0.5 | 0.016183 | 118.07 | 527.68 | 653.3
0.51 | 0.016802 | 119.29 | 531.48 | 659.6
0.52 | 0.017382 | 120.43 | 535.24 | 665.3
0.53 | 0.018074 | 121.68 | 538.79 | 670.8
0.54 | 0.018784 | 122.92 | 542.3 | 675.8
0.55 | 0.019514 | 124.21 | 545.71 | 680.4
0.56 | 0.020212 | 125.46 | 548.98 | 685.2
0.57 | 0.021022 | 126.61 | 552.13 | 689.8
0.58 | 0.021786 | 127.97 | 555.26 | 693.6
0.59 | 0.022674 | 129.26 | 558.2 | 697.8
0.6 | 0.023632 | 130.58 | 561.23 | 701.2
0.61 | 0.024394 | 131.96 | 563.92 | 704.8
0.62 | 0.025414 | 133.19 | 566.71 | 707.9
0.63 | 0.026363 | 134.53 | 569.31 | 710.8
0.64 | 0.027285 | 135.95 | 571.8 | 713.3
0.65 | 0.028378 | 137.17 | 574.4 | 715.9
0.66 | 0.029384 | 138.64 | 576.4 | 718.5
0.67 | 0.030389 | 139.86 | 578.6 | 720.5
0.68 | 0.031291 | 141.27 | 581 | 722.5
0.69 | 0.032665 | 142.62 | 583 | 724.3
0.7 | 0.033677 | 143.99 | 585 | 726.1
0.71 | 0.034931 | 145.18 | 587 | 727.9
0.72 | 0.035921 | 146.68 | 588.6 | 729.1
0.73 | 0.037176 | 148.07 | 590.8 | 730.6
0.74 | 0.038416 | 149.34 | 592.6 | 731.7
0.75 | 0.039701 | 150.81 | 594 | 732.7
0.76 | 0.041088 | 151.98 | 595.8 | 733.8
0.77 | 0.042347 | 153.45 | 597 | 734.9
0.78 | 0.0437 | 154.89 | 598.3 | 735.7
0.79 | 0.044992 | 156.21 | 600.1 | 736.3
0.8 | 0.046485 | 157.68 | 601.6 | 737.1
0.81 | 0.047994 | 158.99 | 602.8 | 738.1
0.82 | 0.049595 | 160.41 | 604.2 | 738.4
0.83 | 0.050978 | 161.82 | 605.5 | 738.8
0.84 | 0.052382 | 163.27 | 606.6 | 739.7
0.85 | 0.054056 | 164.57 | 608 | 740.3
0.86 | 0.055552 | 166.1 | 609 | 740.9
0.87 | 0.05717 | 167.57 | 610.3 | 741.4
0.88 | 0.05888 | 169 | 611.5 | 741.5
0.89 | 0.06032 | 170.44 | 612.4 | 742.1
0.9 | 0.06253 | 171.76 | 613.8 | 742.5
0.91 | 0.06415 | 173.38 | 614.8 | 742.7
0.92 | 0.06595 | 174.85 | 615.9 | 743.1
0.93 | 0.06754 | 176.33 | 617 | 743.5
0.94 | 0.06917 | 177.91 | 618.2 | 744.1
0.95 | 0.07149 | 179.22 | 619.1 | 744.3
0.96 | 0.07341 | 180.74 | 619.9 | 744.3
0.97 | 0.07521 | 182.28 | 621.1 | 744.7
0.98 | 0.07677 | 183.76 | 622.3 | 745.1
0.99 | 0.07876 | 185.35 | 623.1 | 745.2
1 | 0.08068 | 186.79 | 623.9 | 745.7