## I-V Characteristic (mA-mm)
VDS (V) | VGS = -0.300 V | VGS = 0.100 V | VGS = 0.500 V | VGS = 0.900 V
0 | -1.8626e-05 | -0.5365 | -1.094 | -5.364
0.01 | 0.0010477 | 7.862 | 15.954 | 12.736
0.02 | 0.0018175 | 16.017 | 32.3 | 30.765
0.03 | 0.0023987 | 23.38 | 48.897 | 48.576
0.04 | 0.0028621 | 30.154 | 65.49 | 66.86
0.05 | 0.0032187 | 36.414 | 81.82 | 84.16
0.06 | 0.0035015 | 42.176 | 98.43 | 101.57
0.07 | 0.0037523 | 47.263 | 114.21 | 119.97
0.08 | 0.0039579 | 51.801 | 130 | 137.21
0.09 | 0.004162 | 55.98 | 146.15 | 154.04
0.1 | 0.0043474 | 59.4 | 161.51 | 171.45
0.11 | 0.0045238 | 62.61 | 176.63 | 188.87
0.12 | 0.0047016 | 65.6 | 192.17 | 205.5
0.13 | 0.0048843 | 68.12 | 207.09 | 221.94
0.14 | 0.0050494 | 70.31 | 221.25 | 238.65
0.15 | 0.0052203 | 72.38 | 235.57 | 254.89
0.16 | 0.0053962 | 74.21 | 249.96 | 270.4
0.17 | 0.0055745 | 75.82 | 263.55 | 286.89
0.18 | 0.005696 | 77.28 | 276.57 | 302.43
0.19 | 0.005876 | 78.72 | 290.04 | 317.49
0.2 | 0.006088 | 79.99 | 302.98 | 332.74
0.21 | 0.006292 | 81.21 | 314.85 | 348.07
0.22 | 0.006506 | 82.54 | 327.11 | 362.5
0.23 | 0.006705 | 83.72 | 338.93 | 376.74
0.24 | 0.006948 | 85.04 | 349.98 | 391.19
0.25 | 0.007158 | 86.43 | 360.62 | 405.25
0.26 | 0.007371 | 87.81 | 371.51 | 418.56
0.27 | 0.007616 | 89.23 | 381.78 | 432.1
0.28 | 0.007865 | 90.62 | 391.07 | 445.33
0.29 | 0.008108 | 92.08 | 400.64 | 457.8
0.3 | 0.008345 | 93.43 | 409.78 | 470.01
0.31 | 0.008618 | 94.75 | 418.24 | 482.87
0.32 | 0.008863 | 95.88 | 426.35 | 494.73
0.33 | 0.009171 | 97.27 | 434.56 | 506.19
0.34 | 0.009454 | 98.47 | 442.2 | 517.27
0.35 | 0.00971 | 99.66 | 449.2 | 528.41
0.36 | 0.009996 | 100.83 | 456.09 | 539.47
0.37 | 0.010271 | 101.9 | 462.81 | 549.61
0.38 | 0.010602 | 103.12 | 469.25 | 559.37
0.39 | 0.010937 | 104.22 | 475.08 | 569.29
0.4 | 0.011287 | 105.39 | 480.71 | 578.6
0.41 | 0.011584 | 106.53 | 486.33 | 587.8
0.42 | 0.011971 | 107.63 | 491.71 | 596.2
0.43 | 0.012342 | 108.74 | 496.64 | 605
0.44 | 0.01272 | 109.93 | 501.42 | 613.5
0.45 | 0.013133 | 110.98 | 506.14 | 620.7
0.46 | 0.01355 | 112.12 | 510.72 | 628.1
0.47 | 0.014004 | 113.26 | 515 | 635.3
0.48 | 0.014493 | 114.38 | 519.12 | 642.5
0.49 | 0.014997 | 115.57 | 523.24 | 649.1
0.5 | 0.015549 | 116.81 | 527.23 | 655.3
0.51 | 0.016124 | 117.85 | 531.09 | 661.2
0.52 | 0.016694 | 119.11 | 534.7 | 667.1
0.53 | 0.01735 | 120.44 | 538.29 | 672.5
0.54 | 0.017982 | 121.58 | 541.87 | 677.6
0.55 | 0.018613 | 122.9 | 545.22 | 682.4
0.56 | 0.019405 | 123.95 | 548.46 | 687.2
0.57 | 0.020141 | 125.38 | 551.6 | 692
0.58 | 0.020949 | 126.65 | 554.81 | 696.2
0.59 | 0.021638 | 127.93 | 557.75 | 699.6
0.6 | 0.022562 | 129.14 | 560.68 | 703.6
0.61 | 0.023388 | 130.41 | 563.43 | 706.9
0.62 | 0.024287 | 131.78 | 566.22 | 710.1
0.63 | 0.025175 | 133.14 | 568.9 | 713.2
0.64 | 0.026096 | 134.52 | 571.2 | 716
0.65 | 0.027095 | 135.66 | 573.7 | 718.8
0.66 | 0.027937 | 137.09 | 575.8 | 721.2
0.67 | 0.029009 | 138.47 | 578.2 | 723.4
0.68 | 0.030096 | 139.79 | 580.5 | 725.3
0.69 | 0.031117 | 141.26 | 582.6 | 727.1
0.7 | 0.032092 | 142.46 | 584.8 | 729.1
0.71 | 0.033261 | 143.81 | 586.4 | 730.5
0.72 | 0.034455 | 145.17 | 588.2 | 732.1
0.73 | 0.035589 | 146.53 | 590.1 | 733.5
0.74 | 0.03679 | 147.88 | 592 | 734.9
0.75 | 0.037918 | 149.14 | 593.6 | 735.6
0.76 | 0.039337 | 150.53 | 595 | 737
0.77 | 0.040356 | 151.9 | 596.8 | 738.1
0.78 | 0.041827 | 153.3 | 598.2 | 738.7
0.79 | 0.043164 | 154.59 | 599.7 | 739.5
0.8 | 0.044442 | 156.01 | 601 | 740.5
0.81 | 0.045682 | 157.43 | 602.6 | 741.1
0.82 | 0.047223 | 158.72 | 603.8 | 741.6
0.83 | 0.048596 | 160.28 | 605.1 | 742.5
0.84 | 0.050082 | 161.49 | 606.3 | 742.7
0.85 | 0.05145 | 162.97 | 607.4 | 743.4
0.86 | 0.053132 | 164.44 | 608.7 | 744.1
0.87 | 0.054672 | 165.88 | 609.8 | 744.3
0.88 | 0.055996 | 167.35 | 611 | 744.7
0.89 | 0.05764 | 168.76 | 612.2 | 745.3
0.9 | 0.05903 | 170.28 | 613.2 | 745.7
0.91 | 0.06109 | 171.69 | 614.3 | 745.9
0.92 | 0.06253 | 173.23 | 615.4 | 746.3
0.93 | 0.06423 | 174.59 | 616.4 | 746.9
0.94 | 0.066 | 176.16 | 617.4 | 747.3
0.95 | 0.06778 | 177.64 | 618.6 | 747.5
0.96 | 0.06956 | 179.1 | 619.6 | 747.5
0.97 | 0.07139 | 180.66 | 620.6 | 748.1
0.98 | 0.07311 | 181.98 | 621.8 | 748.3
0.99 | 0.07542 | 183.57 | 622.8 | 748.5
1 | 0.07709 | 185.09 | 623.8 | 748.9