## I-V Characteristic (mA-mm)
VDS (V) | VGS = -0.300 V | VGS = 0.100 V | VGS = 0.500 V | VGS = 0.900 V
0 | -9.65e-06 | -0.5235 | -1.0395 | -5.504
0.01 | 0.0009551 | 7.944 | 15.927 | 12.759
0.02 | 0.0016741 | 15.887 | 32.568 | 30.733
0.03 | 0.0022075 | 23.227 | 49.305 | 48.987
0.04 | 0.002628 | 30.144 | 65.9 | 66.82
0.05 | 0.0029374 | 36.274 | 82.58 | 85.13
0.06 | 0.0032127 | 41.951 | 98.55 | 102.58
0.07 | 0.0034296 | 47.078 | 115.01 | 120.27
0.08 | 0.0036208 | 51.61 | 130.9 | 137.91
0.09 | 0.0037995 | 55.686 | 146.69 | 155.34
0.1 | 0.0039658 | 59.13 | 162.38 | 172.54
0.11 | 0.0041295 | 62.31 | 177.92 | 189.68
0.12 | 0.004271 | 65.2 | 192.94 | 206.66
0.13 | 0.0044318 | 67.7 | 207.83 | 223.36
0.14 | 0.0045812 | 69.91 | 222.72 | 239.97
0.15 | 0.0047297 | 71.91 | 236.97 | 256.38
0.16 | 0.0049064 | 73.7 | 250.83 | 272.51
0.17 | 0.0050564 | 75.32 | 264.69 | 288.3
0.18 | 0.0052162 | 76.72 | 277.97 | 303.81
0.19 | 0.0053796 | 78.1 | 291.32 | 319.84
0.2 | 0.0055519 | 79.3 | 303.9 | 334.78
0.21 | 0.00569 | 80.59 | 316.41 | 349.61
0.22 | 0.00587 | 81.76 | 328.35 | 364.49
0.23 | 0.006041 | 82.94 | 339.96 | 379.01
0.24 | 0.006266 | 84.28 | 351.41 | 393.22
0.25 | 0.006452 | 85.45 | 362.25 | 407.1
0.26 | 0.006673 | 86.96 | 372.55 | 420.79
0.27 | 0.00688 | 88.37 | 382.84 | 434.24
0.28 | 0.007089 | 89.79 | 392.7 | 447.37
0.29 | 0.007303 | 91.06 | 401.85 | 460.18
0.3 | 0.007499 | 92.46 | 410.86 | 472.72
0.31 | 0.007772 | 93.78 | 419.6 | 484.91
0.32 | 0.007978 | 95.01 | 427.66 | 496.7
0.33 | 0.00824 | 96.25 | 435.65 | 508.73
0.34 | 0.008453 | 97.31 | 443.25 | 519.92
0.35 | 0.008733 | 98.56 | 450.42 | 530.73
0.36 | 0.008977 | 99.71 | 457.39 | 541.48
0.37 | 0.009257 | 100.94 | 463.89 | 551.77
0.38 | 0.009511 | 102.14 | 470.26 | 561.97
0.39 | 0.009801 | 103.06 | 476.21 | 571.3
0.4 | 0.010103 | 104.23 | 482 | 581
0.41 | 0.010358 | 105.37 | 487.47 | 589.8
0.42 | 0.010703 | 106.46 | 492.68 | 598.3
0.43 | 0.011019 | 107.69 | 497.8 | 607.1
0.44 | 0.011376 | 108.71 | 502.65 | 615
0.45 | 0.011722 | 109.82 | 507.26 | 622.9
0.46 | 0.012113 | 110.98 | 511.7 | 630.3
0.47 | 0.012508 | 112.06 | 516.08 | 637.5
0.48 | 0.012899 | 113.09 | 520.32 | 644.1
0.49 | 0.013356 | 114.38 | 524.37 | 650.6
0.5 | 0.013853 | 115.55 | 528.25 | 657
0.51 | 0.014356 | 116.64 | 532.16 | 662.8
0.52 | 0.014856 | 117.97 | 535.84 | 668.3
0.53 | 0.01543 | 118.99 | 539.47 | 673.7
0.54 | 0.016019 | 120.27 | 542.92 | 679.2
0.55 | 0.016641 | 121.56 | 546.35 | 683.8
0.56 | 0.017231 | 122.75 | 549.66 | 688.4
0.57 | 0.017889 | 124.11 | 552.79 | 693
0.58 | 0.018544 | 125.27 | 555.86 | 696.8
0.59 | 0.019235 | 126.57 | 558.86 | 700.9
0.6 | 0.020028 | 127.86 | 561.75 | 704.4
0.61 | 0.020714 | 129.18 | 564.46 | 707.6
0.62 | 0.021539 | 130.41 | 567.22 | 710.8
0.63 | 0.022253 | 131.76 | 569.8 | 714
0.64 | 0.023151 | 133.04 | 572.3 | 716.6
0.65 | 0.024045 | 134.36 | 574.6 | 719.2
0.66 | 0.024864 | 135.79 | 577 | 721.6
0.67 | 0.025754 | 136.92 | 579 | 723.6
0.68 | 0.026634 | 138.37 | 581.6 | 725.5
0.69 | 0.027656 | 139.76 | 583.4 | 727.1
0.7 | 0.028476 | 140.96 | 585.2 | 728.7
0.71 | 0.029501 | 142.46 | 587.4 | 730.5
0.72 | 0.030576 | 143.63 | 589.4 | 731.6
0.73 | 0.031575 | 145.05 | 591 | 733
0.74 | 0.032545 | 146.39 | 592.8 | 734.5
0.75 | 0.033692 | 147.71 | 594.2 | 735.1
0.76 | 0.034784 | 149.05 | 595.8 | 736.1
0.77 | 0.035844 | 150.45 | 597.6 | 737.1
0.78 | 0.036974 | 151.73 | 598.8 | 737.9
0.79 | 0.038122 | 153.14 | 600.3 | 738.7
0.8 | 0.039379 | 154.49 | 601.7 | 739.5
0.81 | 0.040509 | 155.72 | 603.2 | 740
0.82 | 0.04162 | 157.15 | 604.2 | 740.9
0.83 | 0.042942 | 158.64 | 605.8 | 741.3
0.84 | 0.044425 | 160 | 607.1 | 741.6
0.85 | 0.045562 | 161.54 | 607.9 | 742.5
0.86 | 0.046925 | 162.66 | 609 | 742.7
0.87 | 0.048328 | 164.29 | 610.4 | 743.1
0.88 | 0.049591 | 165.75 | 611.7 | 743.7
0.89 | 0.051125 | 167.1 | 612.7 | 744.1
0.9 | 0.052465 | 168.56 | 613.8 | 744.3
0.91 | 0.053941 | 170.04 | 614.9 | 744.7
0.92 | 0.055154 | 171.46 | 615.9 | 745
0.93 | 0.05698 | 173 | 616.9 | 745.1
0.94 | 0.05822 | 174.51 | 618.2 | 745.7
0.95 | 0.05992 | 175.81 | 619.1 | 745.8
0.96 | 0.06144 | 177.36 | 620 | 746.1
0.97 | 0.06331 | 178.84 | 621.3 | 746.5
0.98 | 0.06485 | 180.26 | 622 | 746.9
0.99 | 0.06639 | 181.79 | 623.1 | 746.7
1 | 0.06818 | 183.03 | 624.2 | 747.1