## I-V Characteristic (mA-mm)
VDS (V) | VGS = -0.300 V | VGS = 0.100 V | VGS = 0.500 V | VGS = 0.900 V
0 | -5.443e-06 | -0.5432 | -0.9544 | -5.339
0.01 | 0.0010016 | 7.843 | 15.834 | 12.699
0.02 | 0.0017484 | 16.043 | 32.535 | 30.625
0.03 | 0.0023129 | 23.357 | 49.25 | 48.772
0.04 | 0.0027478 | 30.127 | 65.56 | 66.61
0.05 | 0.0030869 | 36.456 | 82.34 | 84.4
0.06 | 0.0033737 | 42.152 | 98.54 | 102.42
0.07 | 0.0035959 | 47.273 | 114.81 | 120.39
0.08 | 0.0038073 | 51.78 | 130.7 | 137.21
0.09 | 0.003996 | 55.92 | 146.65 | 154.85
0.1 | 0.0041526 | 59.33 | 161.94 | 172.25
0.11 | 0.0043399 | 62.68 | 177.14 | 189.14
0.12 | 0.0045081 | 65.56 | 192.92 | 206.05
0.13 | 0.0046706 | 67.94 | 207.64 | 223.05
0.14 | 0.0048209 | 70.28 | 221.8 | 239.39
0.15 | 0.0049946 | 72.27 | 236.41 | 255.39
0.16 | 0.0051553 | 74.05 | 250.79 | 271.98
0.17 | 0.0053072 | 75.68 | 264.16 | 287.94
0.18 | 0.0054848 | 77.08 | 277.34 | 303.15
0.19 | 0.0056644 | 78.56 | 290.96 | 318.79
0.2 | 0.005764 | 79.79 | 303.77 | 334.09
0.21 | 0.005943 | 81.07 | 315.83 | 349.2
0.22 | 0.006155 | 82.34 | 327.95 | 363.45
0.23 | 0.006357 | 83.45 | 339.95 | 378.35
0.24 | 0.006561 | 84.81 | 350.97 | 392.66
0.25 | 0.006772 | 86.13 | 361.68 | 406.07
0.26 | 0.007003 | 87.53 | 372.64 | 419.93
0.27 | 0.007213 | 88.9 | 382.61 | 433.66
0.28 | 0.007433 | 90.38 | 392.1 | 446.53
0.29 | 0.00769 | 91.78 | 401.73 | 459.08
0.3 | 0.007929 | 93.08 | 410.82 | 472.1
0.31 | 0.008187 | 94.44 | 419.26 | 484.3
0.32 | 0.008406 | 95.61 | 427.48 | 495.82
0.33 | 0.008681 | 96.93 | 435.69 | 507.64
0.34 | 0.008936 | 98.15 | 443.34 | 519.17
0.35 | 0.009187 | 99.23 | 450.37 | 530.37
0.36 | 0.009466 | 100.58 | 457.27 | 540.71
0.37 | 0.009783 | 101.48 | 464.09 | 551.05
0.38 | 0.010073 | 102.79 | 470.44 | 561.39
0.39 | 0.010334 | 103.84 | 476.3 | 571.2
0.4 | 0.01067 | 105.06 | 481.99 | 580.4
0.41 | 0.010997 | 106.19 | 487.68 | 589.2
0.42 | 0.011352 | 107.19 | 492.98 | 598.1
0.43 | 0.011674 | 108.3 | 497.96 | 606.6
0.44 | 0.012054 | 109.52 | 502.74 | 615
0.45 | 0.012431 | 110.66 | 507.5 | 622.3
0.46 | 0.012762 | 111.68 | 512.16 | 629.8
0.47 | 0.013197 | 112.93 | 516.44 | 637.3
0.48 | 0.013692 | 114.01 | 520.55 | 644.1
0.49 | 0.014227 | 115.28 | 524.69 | 650.5
0.5 | 0.014678 | 116.39 | 528.73 | 656.7
0.51 | 0.015192 | 117.47 | 532.54 | 663
0.52 | 0.015752 | 118.77 | 536.16 | 668.5
0.53 | 0.016325 | 120.04 | 539.83 | 674
0.54 | 0.016934 | 121.16 | 543.35 | 678.8
0.55 | 0.017606 | 122.54 | 546.81 | 684
0.56 | 0.018255 | 123.63 | 550.06 | 688.8
0.57 | 0.018883 | 125.07 | 553.15 | 693
0.58 | 0.019716 | 126.21 | 556.41 | 697.2
0.59 | 0.020439 | 127.5 | 559.39 | 701.1
0.6 | 0.02126 | 128.78 | 562.31 | 704.8
0.61 | 0.021953 | 130.06 | 565.02 | 708.5
0.62 | 0.022821 | 131.44 | 567.84 | 711.4
0.63 | 0.023671 | 132.74 | 570.3 | 714.4
0.64 | 0.024508 | 134.08 | 572.9 | 717.2
0.65 | 0.025397 | 135.29 | 575 | 719.7
0.66 | 0.026324 | 136.63 | 577.4 | 722
0.67 | 0.027248 | 138.07 | 579.8 | 724.3
0.68 | 0.028133 | 139.42 | 582.1 | 726
0.69 | 0.029251 | 140.85 | 584.2 | 728.3
0.7 | 0.030156 | 141.92 | 586 | 729.9
0.71 | 0.031268 | 143.41 | 588.2 | 731.3
0.72 | 0.032352 | 144.78 | 589.8 | 732.4
0.73 | 0.033467 | 146.06 | 591.5 | 734.3
0.74 | 0.034529 | 147.48 | 593.4 | 735.1
0.75 | 0.035561 | 148.66 | 595 | 736.3
0.76 | 0.036785 | 150.16 | 596.8 | 737.7
0.77 | 0.037914 | 151.48 | 598.2 | 738.3
0.78 | 0.039263 | 152.85 | 599.9 | 739.1
0.79 | 0.040189 | 154.1 | 601.2 | 739.9
0.8 | 0.041684 | 155.54 | 602.2 | 740.9
0.81 | 0.043037 | 156.9 | 603.8 | 741.5
0.82 | 0.044261 | 158.39 | 605.3 | 741.9
0.83 | 0.045671 | 159.79 | 606.7 | 742.7
0.84 | 0.046923 | 161 | 607.5 | 743.1
0.85 | 0.048312 | 162.51 | 608.9 | 743.5
0.86 | 0.049428 | 163.89 | 610.3 | 744.3
0.87 | 0.05114 | 165.39 | 611.5 | 744.7
0.88 | 0.052561 | 166.99 | 612.4 | 745
0.89 | 0.054202 | 168.22 | 613.5 | 745.2
0.9 | 0.055474 | 169.72 | 614.6 | 745.9
0.91 | 0.05715 | 171.2 | 615.8 | 746.3
0.92 | 0.05826 | 172.7 | 616.6 | 746.6
0.93 | 0.06009 | 174.15 | 618 | 746.7
0.94 | 0.06189 | 175.59 | 619.1 | 747.3
0.95 | 0.06331 | 177.07 | 619.9 | 747.3
0.96 | 0.06527 | 178.57 | 621.1 | 747.7
0.97 | 0.06661 | 180.08 | 622.3 | 747.9
0.98 | 0.06854 | 181.32 | 623.1 | 748.2
0.99 | 0.07055 | 182.95 | 624 | 748.4
1 | 0.07214 | 184.49 | 624.9 | 748.9