## I-V Characteristic (mA-mm)
VDS (V) | VGS = -0.300 V | VGS = 0.100 V | VGS = 0.500 V | VGS = 0.900 V
0 | 2.8085e-06 | -0.5489 | -0.8006 | -5.559
0.01 | 0.0008988 | 7.99 | 15.78 | 12.568
0.02 | 0.0015524 | 15.74 | 32.482 | 30.555
0.03 | 0.0020481 | 23.039 | 49.114 | 48.622
0.04 | 0.0024264 | 29.787 | 65.74 | 66.56
0.05 | 0.0027329 | 35.86 | 82.3 | 84.39
0.06 | 0.0029665 | 41.51 | 98.19 | 102.42
0.07 | 0.0031702 | 46.504 | 114.65 | 119.99
0.08 | 0.0033515 | 50.938 | 130.57 | 137.35
0.09 | 0.0035156 | 54.955 | 146.21 | 154.79
0.1 | 0.0036769 | 58.32 | 161.66 | 171.98
0.11 | 0.0038099 | 61.45 | 177.37 | 189.28
0.12 | 0.0039493 | 64.27 | 192.5 | 206.05
0.13 | 0.0040848 | 66.7 | 207.13 | 222.84
0.14 | 0.0042091 | 68.82 | 221.63 | 239.21
0.15 | 0.0043592 | 70.78 | 236.21 | 255.39
0.16 | 0.0044989 | 72.54 | 250.29 | 272.04
0.17 | 0.0046384 | 74.04 | 263.73 | 287.64
0.18 | 0.0048016 | 75.48 | 277.15 | 303.07
0.19 | 0.0049522 | 76.78 | 290.4 | 318.94
0.2 | 0.0051203 | 78.04 | 302.84 | 334.06
0.21 | 0.0052681 | 79.25 | 315.33 | 349.02
0.22 | 0.0054309 | 80.27 | 327.35 | 363.72
0.23 | 0.0055958 | 81.55 | 338.99 | 378.38
0.24 | 0.005666 | 82.71 | 350.06 | 392.49
0.25 | 0.005833 | 84 | 361.1 | 406.44
0.26 | 0.006049 | 85.39 | 371.54 | 420.16
0.27 | 0.006235 | 86.67 | 381.56 | 433.67
0.28 | 0.006449 | 88.05 | 391.23 | 446.67
0.29 | 0.006633 | 89.41 | 400.63 | 459.42
0.3 | 0.006857 | 90.8 | 409.49 | 472.32
0.31 | 0.007054 | 92.02 | 418.02 | 484.38
0.32 | 0.007257 | 93.22 | 426.33 | 496.15
0.33 | 0.007499 | 94.48 | 434.27 | 508.1
0.34 | 0.007716 | 95.67 | 441.68 | 519.36
0.35 | 0.007944 | 96.8 | 448.85 | 530.41
0.36 | 0.00817 | 97.79 | 455.83 | 541.06
0.37 | 0.008426 | 99.03 | 462.39 | 551.53
0.38 | 0.008674 | 100.2 | 468.58 | 561.66
0.39 | 0.008943 | 101.28 | 474.48 | 571.1
0.4 | 0.009201 | 102.56 | 480.24 | 580.8
0.41 | 0.009488 | 103.42 | 485.75 | 589.4
0.42 | 0.009775 | 104.55 | 490.95 | 598.8
0.43 | 0.010024 | 105.67 | 495.92 | 607
0.44 | 0.010387 | 106.77 | 500.75 | 615
0.45 | 0.010701 | 107.95 | 505.5 | 623
0.46 | 0.011055 | 108.95 | 509.86 | 630.2
0.47 | 0.01136 | 110.19 | 514.16 | 637.7
0.48 | 0.01178 | 111.16 | 518.45 | 644.4
0.49 | 0.012187 | 112.42 | 522.45 | 650.7
0.5 | 0.012588 | 113.44 | 526.4 | 656.9
0.51 | 0.01302 | 114.76 | 530.15 | 663.3
0.52 | 0.013498 | 115.83 | 533.91 | 669
0.53 | 0.014017 | 117.11 | 537.52 | 674.4
0.54 | 0.014503 | 118.28 | 540.94 | 679.8
0.55 | 0.015101 | 119.32 | 544.31 | 684.4
0.56 | 0.015674 | 120.66 | 547.6 | 689.2
0.57 | 0.016298 | 121.94 | 550.79 | 693.6
0.58 | 0.016852 | 123.26 | 553.82 | 697.3
0.59 | 0.017446 | 124.53 | 556.78 | 701.6
0.6 | 0.01813 | 125.65 | 559.64 | 705.6
0.61 | 0.018732 | 127.09 | 562.52 | 708.8
0.62 | 0.019464 | 128.37 | 565.18 | 711.6
0.63 | 0.020224 | 129.59 | 567.69 | 714.9
0.64 | 0.020974 | 130.88 | 570.1 | 717.6
0.65 | 0.021706 | 132.2 | 572.3 | 720
0.66 | 0.022498 | 133.53 | 574.6 | 722.1
0.67 | 0.02332 | 134.84 | 577 | 724.5
0.68 | 0.024172 | 136.23 | 579.1 | 726.5
0.69 | 0.024962 | 137.33 | 581.4 | 728.3
0.7 | 0.025813 | 138.76 | 583.2 | 730.1
0.71 | 0.026766 | 140.11 | 585.3 | 731.5
0.72 | 0.027511 | 141.44 | 587.2 | 733.1
0.73 | 0.028529 | 142.93 | 589.2 | 734.3
0.74 | 0.02943 | 144.06 | 590.8 | 735.5
0.75 | 0.030443 | 145.44 | 592.4 | 736.7
0.76 | 0.031353 | 146.77 | 594 | 737.5
0.77 | 0.032381 | 148.15 | 595.6 | 738.4
0.78 | 0.033422 | 149.37 | 597 | 739.1
0.79 | 0.03451 | 150.75 | 598.2 | 740.2
0.8 | 0.035564 | 152.12 | 599.8 | 740.9
0.81 | 0.036758 | 153.46 | 601 | 741.5
0.82 | 0.037834 | 154.89 | 602.2 | 742.1
0.83 | 0.038911 | 156.11 | 603.6 | 742.7
0.84 | 0.040194 | 157.55 | 604.7 | 743.1
0.85 | 0.041367 | 158.97 | 606 | 743.7
0.86 | 0.042513 | 160.28 | 607.1 | 744.3
0.87 | 0.043714 | 161.86 | 608.5 | 744.4
0.88 | 0.044966 | 163.05 | 609.5 | 745
0.89 | 0.046199 | 164.57 | 610.4 | 745.1
0.9 | 0.047453 | 166.04 | 611.8 | 745.5
0.91 | 0.048938 | 167.46 | 612.7 | 746.1
0.92 | 0.050271 | 168.88 | 613.8 | 746.3
0.93 | 0.051638 | 170.28 | 615 | 746.7
0.94 | 0.052911 | 171.74 | 615.9 | 746.9
0.95 | 0.054437 | 173.21 | 617 | 747.1
0.96 | 0.055811 | 174.67 | 617.8 | 747.5
0.97 | 0.05728 | 176.05 | 619.1 | 747.7
0.98 | 0.05888 | 177.57 | 620 | 747.9
0.99 | 0.06056 | 179 | 621.1 | 748.2
1 | 0.06193 | 180.42 | 622.3 | 748.5