## I-V Characteristic (mA-mm)
VDS (V) | VGS = -0.300 V | VGS = 0.100 V | VGS = 0.500 V | VGS = 0.900 V
0 | 1.2395e-06 | -0.5353 | -1.0766 | -5.743
0.01 | 0.0009173 | 7.94 | 15.752 | 12.675
0.02 | 0.0015879 | 15.756 | 32.823 | 30.693
0.03 | 0.0020915 | 23.123 | 49.311 | 48.834
0.04 | 0.0024853 | 29.974 | 65.88 | 66.69
0.05 | 0.002784 | 36.099 | 82.64 | 84.69
0.06 | 0.0030399 | 41.632 | 98.73 | 102.71
0.07 | 0.0032478 | 46.764 | 114.68 | 120.05
0.08 | 0.00342 | 51.307 | 130.99 | 137.85
0.09 | 0.0035915 | 55.237 | 147 | 155.49
0.1 | 0.0037462 | 58.65 | 162.14 | 172.52
0.11 | 0.0039011 | 61.85 | 177.63 | 189.48
0.12 | 0.0040338 | 64.59 | 193.17 | 206.65
0.13 | 0.0041776 | 67.12 | 207.73 | 223.88
0.14 | 0.0043181 | 69.35 | 222.28 | 239.69
0.15 | 0.0044415 | 71.16 | 236.87 | 256.36
0.16 | 0.0046018 | 72.93 | 250.97 | 272.79
0.17 | 0.0047449 | 74.61 | 264.37 | 288.22
0.18 | 0.0048889 | 75.94 | 277.88 | 304.01
0.19 | 0.0050502 | 77.29 | 291.36 | 320
0.2 | 0.005204 | 78.51 | 303.97 | 335.17
0.21 | 0.0053758 | 79.7 | 315.96 | 349.71
0.22 | 0.0055377 | 80.83 | 328.38 | 364.9
0.23 | 0.00565 | 82.08 | 340.23 | 379.7
0.24 | 0.005835 | 83.26 | 351 | 393.58
0.25 | 0.006031 | 84.49 | 361.97 | 407.55
0.26 | 0.006197 | 85.84 | 372.78 | 421.59
0.27 | 0.006417 | 87.23 | 382.64 | 435.15
0.28 | 0.006595 | 88.67 | 392.34 | 447.91
0.29 | 0.006812 | 89.89 | 401.89 | 461.07
0.3 | 0.006975 | 91.28 | 410.73 | 473.79
0.31 | 0.007203 | 92.63 | 419.2 | 485.77
0.32 | 0.007419 | 93.8 | 427.54 | 497.78
0.33 | 0.007634 | 95.09 | 435.68 | 509.73
0.34 | 0.007863 | 96.17 | 443.03 | 521.23
0.35 | 0.008098 | 97.41 | 450.08 | 532.05
0.36 | 0.008351 | 98.53 | 457.19 | 542.78
0.37 | 0.008555 | 99.64 | 463.88 | 553.57
0.38 | 0.008856 | 100.74 | 470.09 | 563.68
0.39 | 0.009095 | 101.85 | 475.93 | 573.3
0.4 | 0.009411 | 103.02 | 481.84 | 582.4
0.41 | 0.009635 | 104.03 | 487.48 | 591.7
0.42 | 0.009948 | 105.18 | 492.69 | 600.7
0.43 | 0.010247 | 106.15 | 497.57 | 609.2
0.44 | 0.010552 | 107.41 | 502.55 | 617.1
0.45 | 0.010875 | 108.49 | 507.34 | 624.9
0.46 | 0.01121 | 109.69 | 511.88 | 632.5
0.47 | 0.01163 | 110.84 | 516.07 | 639.7
0.48 | 0.011986 | 111.8 | 520.38 | 646.5
0.49 | 0.012411 | 113.07 | 524.54 | 653
0.5 | 0.012847 | 114.24 | 528.53 | 659.6
0.51 | 0.013314 | 115.39 | 532.33 | 665.4
0.52 | 0.013765 | 116.57 | 535.96 | 671
0.53 | 0.01432 | 117.75 | 539.7 | 676.6
0.54 | 0.014814 | 118.97 | 543.25 | 681.8
0.55 | 0.015299 | 120.25 | 546.65 | 687
0.56 | 0.01594 | 121.42 | 549.83 | 691.6
0.57 | 0.016508 | 122.68 | 553.09 | 695.8
0.58 | 0.017177 | 123.9 | 556.28 | 700.1
0.59 | 0.017748 | 125.24 | 559.27 | 704
0.6 | 0.018503 | 126.49 | 562.16 | 707.6
0.61 | 0.019174 | 127.93 | 564.97 | 711
0.62 | 0.019903 | 129.02 | 567.74 | 714.4
0.63 | 0.020598 | 130.45 | 570.2 | 717.2
0.64 | 0.02134 | 131.76 | 572.7 | 720
0.65 | 0.022164 | 133.13 | 575 | 722.4
0.66 | 0.02291 | 134.48 | 577.4 | 724.9
0.67 | 0.023779 | 135.64 | 579.8 | 726.7
0.68 | 0.024623 | 137.05 | 581.8 | 728.7
0.69 | 0.025476 | 138.36 | 584 | 730.7
0.7 | 0.026335 | 139.75 | 585.8 | 732.3
0.71 | 0.027216 | 140.98 | 587.8 | 734.1
0.72 | 0.028137 | 142.34 | 589.8 | 735.4
0.73 | 0.029033 | 143.7 | 591.7 | 736.7
0.74 | 0.029969 | 144.96 | 593.3 | 737.9
0.75 | 0.030989 | 146.43 | 595 | 738.9
0.76 | 0.031959 | 147.61 | 596.6 | 739.9
0.77 | 0.032942 | 148.97 | 598 | 740.9
0.78 | 0.034032 | 150.38 | 599.4 | 741.5
0.79 | 0.035123 | 151.74 | 601 | 742.5
0.8 | 0.036324 | 153.18 | 602.2 | 743.1
0.81 | 0.03735 | 154.36 | 603.8 | 743.8
0.82 | 0.038488 | 155.88 | 605 | 744.3
0.83 | 0.03963 | 157.21 | 606.3 | 744.7
0.84 | 0.040708 | 158.61 | 607.5 | 745.2
0.85 | 0.041914 | 160.03 | 608.6 | 745.9
0.86 | 0.043352 | 161.39 | 610.1 | 746.3
0.87 | 0.044462 | 162.86 | 611 | 746.7
0.88 | 0.045652 | 164.27 | 612.2 | 747.3
0.89 | 0.047053 | 165.69 | 613.5 | 747.5
0.9 | 0.048224 | 166.98 | 614.6 | 747.6
0.91 | 0.049803 | 168.58 | 615.4 | 748.3
0.92 | 0.05099 | 170 | 616.6 | 748.3
0.93 | 0.052405 | 171.37 | 617.5 | 748.9
0.94 | 0.054019 | 172.95 | 618.6 | 749.1
0.95 | 0.055109 | 174.23 | 619.8 | 749.4
0.96 | 0.056818 | 175.77 | 620.7 | 749.5
0.97 | 0.05858 | 177.27 | 621.8 | 749.9
0.98 | 0.05934 | 178.75 | 623 | 750.3
0.99 | 0.06118 | 180.3 | 623.8 | 750.3
1 | 0.06297 | 181.62 | 624.9 | 750.5