## I-V Characteristic (mA-mm)
VDS (V) | VGS = -0.300 V | VGS = 0.100 V | VGS = 0.500 V | VGS = 0.900 V
0 | -1.0839e-05 | -0.5576 | -1.0866 | -5.424
0.01 | 0.0010815 | 8.167 | 16.537 | 13.639
0.02 | 0.0018865 | 16.463 | 33.455 | 32.027
0.03 | 0.0024953 | 23.873 | 50.611 | 50.642
0.04 | 0.0029708 | 31.018 | 67.56 | 69
0.05 | 0.0033354 | 37.432 | 84.82 | 87.45
0.06 | 0.0036368 | 43.164 | 101.75 | 106.06
0.07 | 0.0038979 | 48.411 | 117.91 | 124.14
0.08 | 0.00413 | 53.153 | 134.7 | 142.03
0.09 | 0.0043254 | 57.14 | 151.02 | 160.15
0.1 | 0.0045136 | 60.95 | 166.73 | 177.97
0.11 | 0.0046998 | 64.21 | 182.35 | 195.23
0.12 | 0.0048617 | 67 | 198.5 | 212.4
0.13 | 0.0050526 | 69.69 | 213.68 | 230.29
0.14 | 0.0052224 | 71.91 | 228.14 | 246.84
0.15 | 0.0053998 | 73.89 | 243.13 | 263.41
0.16 | 0.0055877 | 75.71 | 257.78 | 280.31
0.17 | 0.005696 | 77.34 | 271.64 | 296.85
0.18 | 0.005893 | 78.88 | 284.89 | 312.4
0.19 | 0.006088 | 80.11 | 298.73 | 328.31
0.2 | 0.006301 | 81.45 | 311.8 | 344.22
0.21 | 0.006505 | 82.69 | 323.87 | 359.41
0.22 | 0.006735 | 83.86 | 336.34 | 374.26
0.23 | 0.006923 | 85.11 | 348.37 | 389.41
0.24 | 0.007163 | 86.37 | 359.53 | 404.01
0.25 | 0.007389 | 87.69 | 370.26 | 417.76
0.26 | 0.007638 | 89.1 | 381.14 | 431.72
0.27 | 0.007873 | 90.56 | 391.54 | 445.95
0.28 | 0.008132 | 91.86 | 400.9 | 458.75
0.29 | 0.008388 | 93.3 | 410.49 | 471.58
0.3 | 0.008644 | 94.74 | 419.64 | 484.75
0.31 | 0.008904 | 96.03 | 428.1 | 497.18
0.32 | 0.00918 | 97.45 | 436.21 | 508.98
0.33 | 0.00947 | 98.48 | 444.42 | 520.75
0.34 | 0.009722 | 99.83 | 452.06 | 532.52
0.35 | 0.010011 | 101.04 | 459.08 | 543.64
0.36 | 0.010331 | 102.26 | 465.91 | 554.33
0.37 | 0.010646 | 103.44 | 472.66 | 564.56
0.38 | 0.010944 | 104.55 | 479.12 | 574.6
0.39 | 0.011254 | 105.74 | 484.98 | 584.8
0.4 | 0.011594 | 106.89 | 490.68 | 594.2
0.41 | 0.011894 | 108.07 | 496.41 | 602.8
0.42 | 0.012284 | 109.09 | 501.88 | 611.8
0.43 | 0.012653 | 110.32 | 506.92 | 620.6
0.44 | 0.013092 | 111.5 | 511.86 | 628.5
0.45 | 0.01349 | 112.65 | 516.7 | 635.9
0.46 | 0.013929 | 113.88 | 521.48 | 643.5
0.47 | 0.014362 | 114.96 | 525.95 | 651
0.48 | 0.014846 | 116.25 | 530.17 | 657.7
0.49 | 0.015356 | 117.46 | 534.48 | 663.7
0.5 | 0.015906 | 118.66 | 538.64 | 670.2
0.51 | 0.01649 | 120.04 | 542.58 | 676
0.52 | 0.017039 | 121.24 | 546.37 | 682
0.53 | 0.017734 | 122.54 | 550.09 | 687
0.54 | 0.018359 | 123.78 | 553.83 | 692
0.55 | 0.019124 | 125.18 | 557.23 | 696.8
0.56 | 0.019783 | 126.5 | 560.65 | 701.6
0.57 | 0.020583 | 127.77 | 563.86 | 705.7
0.58 | 0.021317 | 129.13 | 567.09 | 709.6
0.59 | 0.022093 | 130.53 | 570 | 713.7
0.6 | 0.022928 | 131.94 | 572.8 | 717.2
0.61 | 0.023884 | 133.17 | 575.7 | 720.2
0.62 | 0.024716 | 134.62 | 578.6 | 723.4
0.63 | 0.025543 | 136.03 | 581.2 | 726
0.64 | 0.026586 | 137.49 | 583.8 | 729
0.65 | 0.027481 | 139 | 586.2 | 731.1
0.66 | 0.028578 | 140.2 | 588.6 | 733.5
0.67 | 0.029481 | 141.66 | 591 | 735.5
0.68 | 0.030674 | 143.12 | 593 | 737.7
0.69 | 0.03171 | 144.51 | 595.2 | 739.3
0.7 | 0.032749 | 145.93 | 597.2 | 740.7
0.71 | 0.033786 | 147.29 | 599.2 | 742
0.72 | 0.035024 | 148.67 | 601 | 743.7
0.73 | 0.036147 | 150.1 | 602.8 | 744.7
0.74 | 0.037175 | 151.6 | 604.6 | 745.9
0.75 | 0.038559 | 152.87 | 606.3 | 747.3
0.76 | 0.039859 | 154.32 | 607.6 | 747.6
0.77 | 0.041127 | 155.76 | 609.5 | 748.9
0.78 | 0.042269 | 157.13 | 611 | 749.5
0.79 | 0.04355 | 158.63 | 612.3 | 750.4
0.8 | 0.044999 | 159.91 | 613.7 | 750.9
0.81 | 0.046191 | 161.46 | 615 | 751.5
0.82 | 0.047759 | 162.85 | 616.4 | 752.2
0.83 | 0.049227 | 164.31 | 617.9 | 752.7
0.84 | 0.05079 | 165.83 | 619.1 | 753.1
0.85 | 0.052127 | 167.21 | 619.9 | 753.6
0.86 | 0.053655 | 168.74 | 621.3 | 754
0.87 | 0.055219 | 170.25 | 622.6 | 754.3
0.88 | 0.056728 | 171.76 | 623.8 | 754.7
0.89 | 0.0586 | 173.09 | 624.9 | 754.8
0.9 | 0.06004 | 174.69 | 625.7 | 755.5
0.91 | 0.0618 | 176.28 | 627.1 | 755.7
0.92 | 0.06323 | 177.75 | 628.1 | 755.9
0.93 | 0.06532 | 179.3 | 629.1 | 756.4
0.94 | 0.06669 | 180.62 | 630.3 | 756.6
0.95 | 0.0686 | 182.27 | 631.3 | 756.7
0.96 | 0.07035 | 183.82 | 632.7 | 757.1
0.97 | 0.07229 | 185.36 | 633.3 | 757.3
0.98 | 0.07437 | 186.98 | 634.5 | 757.5
0.99 | 0.07603 | 188.33 | 635.5 | 757.7
1 | 0.07824 | 189.98 | 636.5 | 757.9