## I-V Characteristic (mA-mm)
VDS (V) | VGS = -0.300 V | VGS = 0.100 V | VGS = 0.500 V | VGS = 0.900 V
0 | -2.3075e-05 | -0.5812 | -0.9901 | -5.501
0.01 | 0.0011461 | 8.482 | 16.66 | 13.568
0.02 | 0.0020038 | 16.619 | 34.078 | 32.602
0.03 | 0.0026531 | 24.397 | 51.479 | 51.501
0.04 | 0.0031605 | 31.653 | 69.04 | 70.41
0.05 | 0.0035616 | 38.045 | 85.91 | 89.32
0.06 | 0.0038825 | 44.065 | 103.55 | 108.05
0.07 | 0.0041602 | 49.503 | 120.6 | 126.15
0.08 | 0.0043912 | 54.229 | 136.71 | 144.86
0.09 | 0.004611 | 58.33 | 153.34 | 163.05
0.1 | 0.0048104 | 62.03 | 169.86 | 180.72
0.11 | 0.004989 | 65.42 | 185.99 | 199.05
0.12 | 0.0051904 | 68.51 | 201.42 | 216.93
0.13 | 0.0053764 | 71.15 | 217.19 | 234
0.14 | 0.0055634 | 73.39 | 232.43 | 251.08
0.15 | 0.005708 | 75.49 | 246.97 | 269.01
0.16 | 0.005911 | 77.37 | 261.82 | 285.54
0.17 | 0.006108 | 78.94 | 276.23 | 301.64
0.18 | 0.006296 | 80.47 | 289.68 | 318.37
0.19 | 0.006526 | 81.94 | 303.17 | 334.45
0.2 | 0.006744 | 83.21 | 316.71 | 350.29
0.21 | 0.006969 | 84.5 | 329.42 | 365.62
0.22 | 0.007166 | 85.61 | 341.36 | 381.17
0.23 | 0.007394 | 86.97 | 353.51 | 396.12
0.24 | 0.007621 | 88.17 | 365.29 | 410.47
0.25 | 0.007873 | 89.61 | 376.21 | 425.38
0.26 | 0.008123 | 91.1 | 386.67 | 439.48
0.27 | 0.008384 | 92.41 | 397.3 | 452.91
0.28 | 0.008635 | 93.94 | 407.14 | 466.51
0.29 | 0.008873 | 95.31 | 416.23 | 480.19
0.3 | 0.009151 | 96.77 | 425.49 | 492.76
0.31 | 0.009436 | 98.04 | 434.42 | 505.23
0.32 | 0.009751 | 99.37 | 442.52 | 517.67
0.33 | 0.010006 | 100.66 | 450.43 | 529.69
0.34 | 0.010283 | 101.9 | 458.23 | 541.22
0.35 | 0.010597 | 103.1 | 465.61 | 552.14
0.36 | 0.010916 | 104.2 | 472.63 | 563.35
0.37 | 0.011237 | 105.46 | 479.12 | 573.9
0.38 | 0.011584 | 106.73 | 485.54 | 583.8
0.39 | 0.011915 | 107.86 | 491.85 | 593.6
0.4 | 0.012261 | 109.14 | 497.78 | 603.3
0.41 | 0.012632 | 110.18 | 503.27 | 613.1
0.42 | 0.013001 | 111.4 | 508.74 | 621.6
0.43 | 0.01341 | 112.48 | 514.16 | 629.7
0.44 | 0.013803 | 113.73 | 519.28 | 637.7
0.45 | 0.01422 | 115 | 524.08 | 645.7
0.46 | 0.014689 | 116.11 | 528.86 | 653.3
0.47 | 0.015078 | 117.37 | 533.57 | 660.5
0.48 | 0.015631 | 118.56 | 538.1 | 666.9
0.49 | 0.016166 | 119.9 | 542.26 | 673.8
0.5 | 0.016769 | 121.06 | 546.44 | 680.2
0.51 | 0.01734 | 122.35 | 550.62 | 685.7
0.52 | 0.017967 | 123.68 | 554.55 | 691.2
0.53 | 0.018651 | 125.05 | 558.22 | 696.5
0.54 | 0.01929 | 126.45 | 561.88 | 701.8
0.55 | 0.020065 | 127.65 | 565.52 | 706.4
0.56 | 0.020854 | 129.06 | 569.06 | 710.8
0.57 | 0.021692 | 130.47 | 572.1 | 715.3
0.58 | 0.022338 | 131.96 | 575 | 719.4
0.59 | 0.023243 | 133.4 | 578.3 | 722.9
0.6 | 0.024141 | 134.61 | 581.4 | 726.5
0.61 | 0.025139 | 136.12 | 584.4 | 729.7
0.62 | 0.026021 | 137.53 | 587 | 732.7
0.63 | 0.026987 | 139.12 | 589.8 | 735.7
0.64 | 0.027895 | 140.32 | 592.5 | 738.3
0.65 | 0.028982 | 141.82 | 594.9 | 740.9
0.66 | 0.030037 | 143.27 | 597.6 | 742.7
0.67 | 0.03109 | 144.75 | 599.4 | 745
0.68 | 0.032238 | 146.17 | 601.8 | 746.9
0.69 | 0.033175 | 147.43 | 603.8 | 748.7
0.7 | 0.034458 | 148.98 | 606 | 750
0.71 | 0.035581 | 150.46 | 608 | 751.5
0.72 | 0.036914 | 151.9 | 609.8 | 752.8
0.73 | 0.038074 | 153.37 | 611.8 | 754
0.74 | 0.03933 | 154.6 | 613.4 | 755.3
0.75 | 0.040719 | 156.09 | 615 | 756.4
0.76 | 0.041888 | 157.55 | 616.6 | 757.2
0.77 | 0.043311 | 159.05 | 618.3 | 758
0.78 | 0.044703 | 160.47 | 619.8 | 758.9
0.79 | 0.046173 | 161.91 | 621.1 | 759.6
0.8 | 0.047469 | 163.31 | 622.7 | 760.3
0.81 | 0.049045 | 164.75 | 624.1 | 760.9
0.82 | 0.050383 | 166.3 | 625.3 | 761.2
0.83 | 0.052183 | 167.67 | 626.5 | 761.9
0.84 | 0.053481 | 169.2 | 627.7 | 762.3
0.85 | 0.055136 | 170.7 | 628.9 | 763.2
0.86 | 0.056773 | 172.14 | 630.2 | 763.6
0.87 | 0.05826 | 173.8 | 631.5 | 763.7
0.88 | 0.06025 | 175.11 | 632.5 | 764.1
0.89 | 0.06163 | 176.67 | 633.7 | 764.6
0.9 | 0.06365 | 178.17 | 634.9 | 764.7
0.91 | 0.06492 | 179.66 | 636.1 | 765.2
0.92 | 0.06702 | 181.32 | 637.3 | 765.3
0.93 | 0.06864 | 182.75 | 638.3 | 765.7
0.94 | 0.0707 | 184.33 | 639 | 765.9
0.95 | 0.07261 | 185.85 | 640.3 | 766.3
0.96 | 0.07445 | 187.42 | 641.5 | 766.6
0.97 | 0.07668 | 188.89 | 642.5 | 766.8
0.98 | 0.07884 | 190.52 | 643.7 | 767.1
0.99 | 0.08056 | 192 | 644.5 | 767.1
1 | 0.08244 | 193.56 | 645.7 | 767.5