## I-V Characteristic (mA-mm)
VDS (V) | VGS = -0.300 V | VGS = 0.100 V | VGS = 0.500 V | VGS = 0.900 V
0 | 1.2417e-05 | -0.5074 | -0.8628 | -5.295
0.01 | 0.0008298 | 7.685 | 15.512 | 12.349
0.02 | 0.0014306 | 15.317 | 31.937 | 30.061
0.03 | 0.001881 | 22.36 | 48.307 | 47.71
0.04 | 0.0022295 | 28.805 | 64.42 | 65.72
0.05 | 0.0025003 | 34.734 | 80.93 | 83.07
0.06 | 0.0027261 | 40.157 | 96.87 | 99.95
0.07 | 0.0029163 | 44.942 | 112.48 | 118.03
0.08 | 0.0030796 | 49.171 | 128.34 | 135.11
0.09 | 0.0032346 | 53.062 | 143.98 | 151.8
0.1 | 0.0033688 | 56.454 | 159.04 | 168.84
0.11 | 0.0035146 | 59.3 | 174.43 | 185.91
0.12 | 0.0036377 | 62.07 | 189.46 | 202.56
0.13 | 0.003771 | 64.31 | 203.83 | 218.57
0.14 | 0.0039034 | 66.45 | 218.01 | 235.02
0.15 | 0.0040149 | 68.38 | 232.42 | 251.41
0.16 | 0.004164 | 70.07 | 246.44 | 267.04
0.17 | 0.0042972 | 71.63 | 259.44 | 282.67
0.18 | 0.0044289 | 73.01 | 272.73 | 298.34
0.19 | 0.0045797 | 74.34 | 286.05 | 313.66
0.2 | 0.0047302 | 75.62 | 298.38 | 328.22
0.21 | 0.0048816 | 76.76 | 310.44 | 343.47
0.22 | 0.0050285 | 77.88 | 322.58 | 358.03
0.23 | 0.005192 | 79.11 | 334.15 | 372.12
0.24 | 0.0053541 | 80.31 | 344.94 | 386.11
0.25 | 0.0055018 | 81.69 | 355.88 | 400.15
0.26 | 0.0056897 | 82.98 | 366.44 | 413.78
0.27 | 0.005732 | 84.31 | 376.33 | 426.67
0.28 | 0.005928 | 85.7 | 385.82 | 439.83
0.29 | 0.006111 | 87.13 | 395.19 | 452.72
0.3 | 0.006325 | 88.33 | 404.18 | 464.99
0.31 | 0.006525 | 89.65 | 412.52 | 477.16
0.32 | 0.006755 | 90.72 | 420.67 | 489.12
0.33 | 0.006955 | 92 | 428.82 | 500.9
0.34 | 0.00717 | 93.08 | 436.21 | 511.85
0.35 | 0.007385 | 94.32 | 443.25 | 522.92
0.36 | 0.007622 | 95.29 | 450.05 | 533.81
0.37 | 0.007851 | 96.45 | 456.74 | 544.12
0.38 | 0.008091 | 97.47 | 462.97 | 553.92
0.39 | 0.008339 | 98.63 | 468.8 | 563.45
0.4 | 0.008583 | 99.67 | 474.39 | 573.2
0.41 | 0.008891 | 100.7 | 479.88 | 581.9
0.42 | 0.009167 | 101.84 | 485.03 | 590.8
0.43 | 0.00946 | 102.9 | 489.9 | 599.2
0.44 | 0.009754 | 103.93 | 494.55 | 607.4
0.45 | 0.01007 | 105.11 | 499.1 | 615.4
0.46 | 0.010399 | 106.05 | 503.49 | 622.8
0.47 | 0.010744 | 107.11 | 507.56 | 629.7
0.48 | 0.011133 | 108.26 | 511.62 | 636.6
0.49 | 0.011532 | 109.33 | 515.46 | 643.7
0.5 | 0.011939 | 110.5 | 519.31 | 649.9
0.51 | 0.012324 | 111.46 | 522.95 | 655.9
0.52 | 0.012783 | 112.7 | 526.38 | 661.6
0.53 | 0.013278 | 113.88 | 529.89 | 667.4
0.54 | 0.013782 | 115.02 | 533.21 | 672.7
0.55 | 0.014294 | 116.07 | 536.44 | 677.6
0.56 | 0.014864 | 117.24 | 539.52 | 682.4
0.57 | 0.015419 | 118.5 | 542.59 | 687
0.58 | 0.015922 | 119.71 | 545.56 | 691.4
0.59 | 0.016608 | 120.88 | 548.43 | 695.2
0.6 | 0.017198 | 121.94 | 551.2 | 698.8
0.61 | 0.017864 | 123.25 | 553.92 | 702.4
0.62 | 0.018506 | 124.51 | 556.61 | 705.7
0.63 | 0.019209 | 125.73 | 559.04 | 709
0.64 | 0.019963 | 127.05 | 561.59 | 711.6
0.65 | 0.02066 | 128.13 | 563.86 | 714.4
0.66 | 0.021398 | 129.43 | 566.17 | 716.9
0.67 | 0.022114 | 130.64 | 568.4 | 719.2
0.68 | 0.022939 | 131.96 | 570.3 | 721.2
0.69 | 0.023655 | 133.14 | 572.3 | 723.3
0.7 | 0.024449 | 134.36 | 574.3 | 725.1
0.71 | 0.025381 | 135.64 | 576.2 | 726.7
0.72 | 0.026212 | 136.97 | 578 | 728.3
0.73 | 0.027028 | 138.2 | 579.8 | 729.7
0.74 | 0.027967 | 139.39 | 581.6 | 730.9
0.75 | 0.028946 | 140.69 | 583 | 731.9
0.76 | 0.029765 | 141.98 | 584.8 | 733
0.77 | 0.030769 | 143.22 | 586 | 734.1
0.78 | 0.031783 | 144.6 | 587.8 | 734.9
0.79 | 0.032879 | 145.79 | 589.2 | 735.9
0.8 | 0.033626 | 147.13 | 590.2 | 736.7
0.81 | 0.034862 | 148.4 | 591.7 | 737.5
0.82 | 0.035828 | 149.69 | 593 | 738.1
0.83 | 0.037089 | 151.06 | 594.2 | 738.6
0.84 | 0.038023 | 152.39 | 595.6 | 739.3
0.85 | 0.039202 | 153.72 | 596.6 | 739.7
0.86 | 0.040341 | 155.08 | 597.8 | 740.2
0.87 | 0.041366 | 156.49 | 599.2 | 740.9
0.88 | 0.042707 | 157.65 | 600.3 | 741.1
0.89 | 0.043965 | 159.15 | 601 | 741.5
0.9 | 0.04517 | 160.56 | 602.3 | 741.9
0.91 | 0.046229 | 161.91 | 603.4 | 742.5
0.92 | 0.047616 | 163.41 | 604.4 | 742.5
0.93 | 0.048959 | 164.63 | 605.4 | 743.1
0.94 | 0.050267 | 166.1 | 606.7 | 743.5
0.95 | 0.051602 | 167.59 | 607.6 | 743.9
0.96 | 0.052815 | 168.96 | 608.6 | 744.1
0.97 | 0.054283 | 170.46 | 609.9 | 744.1
0.98 | 0.055572 | 171.77 | 610.6 | 744.7
0.99 | 0.05728 | 173.22 | 611.7 | 744.9
1 | 0.05848 | 174.65 | 612.8 | 744.9