## I-V Characteristic (mA-mm)
VDS (V) | VGS = -0.300 V | VGS = 0.100 V | VGS = 0.500 V | VGS = 0.900 V
0 | 1.5508e-05 | -0.5101 | -1.0467 | -5.509
0.01 | 0.0008929 | 7.779 | 15.601 | 12.548
0.02 | 0.0015407 | 15.522 | 32.485 | 30.771
0.03 | 0.0020271 | 22.663 | 48.847 | 48.516
0.04 | 0.002404 | 29.431 | 65.72 | 66.68
0.05 | 0.0026985 | 35.346 | 81.61 | 84.02
0.06 | 0.002938 | 40.818 | 97.99 | 101.57
0.07 | 0.0031541 | 45.823 | 114.2 | 119.49
0.08 | 0.0033319 | 50.18 | 129.7 | 136.63
0.09 | 0.0034896 | 54.085 | 145.67 | 154
0.1 | 0.0036546 | 57.52 | 161.05 | 171.1
0.11 | 0.0037979 | 60.63 | 176.32 | 188.17
0.12 | 0.0039465 | 63.36 | 191.28 | 204.79
0.13 | 0.0040768 | 65.84 | 206.33 | 221.29
0.14 | 0.0042189 | 68 | 220.69 | 238.07
0.15 | 0.0043688 | 69.91 | 234.93 | 253.99
0.16 | 0.004498 | 71.65 | 248.93 | 269.97
0.17 | 0.0046613 | 73.26 | 262.62 | 285.95
0.18 | 0.0048076 | 74.72 | 275.87 | 301.55
0.19 | 0.0049614 | 76.02 | 289 | 316.86
0.2 | 0.0051207 | 77.37 | 301.71 | 332.04
0.21 | 0.0052876 | 78.56 | 313.85 | 347.02
0.22 | 0.0054623 | 79.77 | 325.57 | 361.44
0.23 | 0.0056304 | 81 | 337.69 | 376.07
0.24 | 0.005684 | 82.22 | 348.64 | 390.26
0.25 | 0.005877 | 83.63 | 359.33 | 404.04
0.26 | 0.006087 | 84.98 | 369.85 | 417.45
0.27 | 0.006285 | 86.46 | 380.06 | 430.83
0.28 | 0.006489 | 87.85 | 389.6 | 444.19
0.29 | 0.006696 | 89.14 | 398.81 | 456.54
0.3 | 0.006925 | 90.54 | 407.86 | 468.94
0.31 | 0.007144 | 91.82 | 416.44 | 481.42
0.32 | 0.007364 | 93.03 | 424.59 | 493.07
0.33 | 0.007605 | 94.21 | 432.51 | 504.73
0.34 | 0.007825 | 95.42 | 440.14 | 515.93
0.35 | 0.008092 | 96.57 | 447.23 | 526.93
0.36 | 0.00835 | 97.66 | 454.08 | 537.59
0.37 | 0.008627 | 98.9 | 460.61 | 547.86
0.38 | 0.008859 | 99.86 | 466.91 | 557.74
0.39 | 0.009133 | 100.98 | 472.88 | 567.52
0.4 | 0.009407 | 102.1 | 478.55 | 576.4
0.41 | 0.009693 | 103.19 | 483.86 | 585.6
0.42 | 0.01003 | 104.42 | 489.13 | 594.2
0.43 | 0.010348 | 105.29 | 494.05 | 602.6
0.44 | 0.010677 | 106.53 | 498.77 | 610.8
0.45 | 0.010988 | 107.61 | 503.27 | 618.6
0.46 | 0.011369 | 108.7 | 507.72 | 626.1
0.47 | 0.011762 | 109.83 | 511.93 | 633
0.48 | 0.012199 | 110.94 | 515.98 | 639.8
0.49 | 0.012616 | 111.96 | 519.84 | 646.3
0.5 | 0.013075 | 113.23 | 523.73 | 652.8
0.51 | 0.013524 | 114.38 | 527.36 | 658.7
0.52 | 0.013998 | 115.45 | 530.93 | 664.2
0.53 | 0.014577 | 116.63 | 534.41 | 669.7
0.54 | 0.015092 | 117.79 | 537.8 | 674.8
0.55 | 0.015683 | 118.99 | 541.11 | 679.8
0.56 | 0.016268 | 120.2 | 544.17 | 684.4
0.57 | 0.016901 | 121.34 | 547.26 | 688.8
0.58 | 0.01754 | 122.64 | 550.26 | 692.8
0.59 | 0.01824 | 123.84 | 553.26 | 696.8
0.6 | 0.018886 | 125.08 | 555.96 | 700.4
0.61 | 0.019577 | 126.45 | 558.72 | 704.1
0.62 | 0.020371 | 127.49 | 561.35 | 706.9
0.63 | 0.020999 | 128.89 | 563.97 | 710
0.64 | 0.021871 | 130.11 | 566.43 | 712.8
0.65 | 0.022702 | 131.39 | 568.69 | 715.6
0.66 | 0.023555 | 132.6 | 570.7 | 717.7
0.67 | 0.024288 | 133.93 | 572.9 | 719.9
0.68 | 0.025198 | 135.17 | 575 | 722
0.69 | 0.025992 | 136.47 | 577.3 | 723.6
0.7 | 0.02698 | 137.77 | 579 | 725.3
0.71 | 0.027903 | 138.88 | 581 | 727.1
0.72 | 0.028831 | 140.31 | 582.8 | 728.3
0.73 | 0.029744 | 141.62 | 584.8 | 729.9
0.74 | 0.03068 | 142.86 | 586.2 | 730.9
0.75 | 0.0318 | 144.33 | 587.8 | 732.1
0.76 | 0.032824 | 145.42 | 589.4 | 733.1
0.77 | 0.033958 | 146.81 | 591 | 733.9
0.78 | 0.035035 | 148.13 | 592.6 | 734.9
0.79 | 0.036144 | 149.45 | 594.2 | 735.7
0.8 | 0.037156 | 150.77 | 595.6 | 736.3
0.81 | 0.038307 | 152.08 | 596.8 | 737
0.82 | 0.039636 | 153.47 | 598.2 | 737.9
0.83 | 0.040823 | 154.76 | 599.4 | 738.3
0.84 | 0.042077 | 156.17 | 600.2 | 738.9
0.85 | 0.043128 | 157.37 | 601.5 | 739.5
0.86 | 0.044619 | 158.85 | 602.6 | 739.7
0.87 | 0.045889 | 160.27 | 603.8 | 740.3
0.88 | 0.047176 | 161.71 | 604.7 | 740.9
0.89 | 0.048533 | 163.13 | 606.3 | 740.9
0.9 | 0.049974 | 164.47 | 607.4 | 741.2
0.91 | 0.051335 | 165.89 | 608.3 | 741.8
0.92 | 0.052553 | 167.31 | 609.5 | 742.1
0.93 | 0.054157 | 168.78 | 610.4 | 742.5
0.94 | 0.055493 | 170.2 | 611.5 | 742.7
0.95 | 0.05732 | 171.59 | 612.4 | 743.1
0.96 | 0.05858 | 173.12 | 613.5 | 743.2
0.97 | 0.06045 | 174.55 | 614.3 | 743.5
0.98 | 0.06176 | 176 | 615.5 | 744.1
0.99 | 0.06343 | 177.36 | 616.4 | 744.3
1 | 0.06479 | 178.89 | 617.4 | 744.3