## I-V Characteristic (mA-mm)
VDS (V) | VGS = -0.300 V | VGS = 0.100 V | VGS = 0.500 V | VGS = 0.900 V
0 | 1.581e-05 | -0.49638 | -1.0542 | -5.779
0.01 | 0.000858 | 7.709 | 15.642 | 12.045
0.02 | 0.0014781 | 15.329 | 31.717 | 29.541
0.03 | 0.0019464 | 22.339 | 47.721 | 47.122
0.04 | 0.0023074 | 28.975 | 64.21 | 64.67
0.05 | 0.0025857 | 34.913 | 79.95 | 82.18
0.06 | 0.0028153 | 40.244 | 95.56 | 99.07
0.07 | 0.003012 | 45.144 | 111.68 | 116.21
0.08 | 0.0031856 | 49.514 | 127.29 | 133.72
0.09 | 0.0033427 | 53.319 | 142.18 | 150.37
0.1 | 0.0034875 | 56.71 | 157.55 | 166.77
0.11 | 0.0036229 | 59.68 | 172.92 | 183.7
0.12 | 0.0037681 | 62.29 | 187.26 | 200.48
0.13 | 0.0038844 | 64.72 | 201.76 | 216.69
0.14 | 0.0040269 | 66.86 | 216.18 | 232.46
0.15 | 0.0041602 | 68.77 | 230.33 | 248.84
0.16 | 0.0043031 | 70.46 | 243.62 | 264.46
0.17 | 0.0044459 | 72.01 | 257.32 | 279.46
0.18 | 0.0045922 | 73.46 | 270.57 | 295.4
0.19 | 0.0047458 | 74.74 | 283.16 | 310.62
0.2 | 0.0048843 | 76 | 295.55 | 325.17
0.21 | 0.0050389 | 77.21 | 308.04 | 339.88
0.22 | 0.0051964 | 78.32 | 319.86 | 354.72
0.23 | 0.0053438 | 79.45 | 331.11 | 368.89
0.24 | 0.0055304 | 80.71 | 342.25 | 382.56
0.25 | 0.0056925 | 82.02 | 353.19 | 396.52
0.26 | 0.005738 | 83.31 | 363.16 | 410.1
0.27 | 0.005935 | 84.67 | 373.25 | 423.16
0.28 | 0.006133 | 85.95 | 383.03 | 436.19
0.29 | 0.006353 | 87.3 | 392.28 | 449.09
0.3 | 0.006547 | 88.64 | 400.88 | 461.2
0.31 | 0.006751 | 89.86 | 409.72 | 473.26
0.32 | 0.006981 | 91.18 | 417.93 | 485.51
0.33 | 0.007192 | 92.16 | 425.65 | 497.07
0.34 | 0.007421 | 93.44 | 433.02 | 507.92
0.35 | 0.007628 | 94.56 | 440.36 | 518.95
0.36 | 0.007892 | 95.67 | 447.33 | 529.98
0.37 | 0.008136 | 96.77 | 453.73 | 540.34
0.38 | 0.00837 | 97.81 | 459.79 | 550.04
0.39 | 0.008623 | 98.88 | 465.83 | 559.72
0.4 | 0.008907 | 99.99 | 471.62 | 569.51
0.41 | 0.009205 | 101.1 | 476.9 | 578.6
0.42 | 0.009445 | 102.06 | 481.91 | 587.4
0.43 | 0.00977 | 103.19 | 486.9 | 595.6
0.44 | 0.010071 | 104.31 | 491.81 | 603.8
0.45 | 0.010423 | 105.3 | 496.26 | 611.9
0.46 | 0.010765 | 106.53 | 500.43 | 619.4
0.47 | 0.011135 | 107.41 | 504.61 | 626.5
0.48 | 0.011539 | 108.53 | 508.84 | 633.9
0.49 | 0.011897 | 109.69 | 512.63 | 640.5
0.5 | 0.012371 | 110.76 | 516.31 | 646.9
0.51 | 0.01282 | 111.95 | 519.95 | 653
0.52 | 0.01329 | 113.04 | 523.59 | 658.7
0.53 | 0.013741 | 114.17 | 527.09 | 664.7
0.54 | 0.01421 | 115.33 | 530.3 | 669.9
0.55 | 0.014763 | 116.51 | 533.47 | 674.8
0.56 | 0.015347 | 117.61 | 536.76 | 679.9
0.57 | 0.015938 | 118.78 | 539.87 | 684.4
0.58 | 0.016557 | 119.99 | 542.73 | 688.8
0.59 | 0.017147 | 121.14 | 545.63 | 693
0.6 | 0.017751 | 122.43 | 548.41 | 696.5
0.61 | 0.018414 | 123.44 | 551.23 | 700.4
0.62 | 0.019144 | 124.76 | 553.8 | 703.7
0.63 | 0.01994 | 126.01 | 556.32 | 707
0.64 | 0.020625 | 127.29 | 558.81 | 710
0.65 | 0.021379 | 128.62 | 561.21 | 712.8
0.66 | 0.022191 | 129.68 | 563.53 | 715.3
0.67 | 0.022798 | 131 | 565.69 | 717.6
0.68 | 0.023687 | 132.22 | 567.81 | 719.7
0.69 | 0.024496 | 133.47 | 569.83 | 721.6
0.7 | 0.025386 | 134.72 | 571.8 | 723.6
0.71 | 0.026247 | 135.97 | 573.6 | 725.3
0.72 | 0.027062 | 137.21 | 575.2 | 726.9
0.73 | 0.028045 | 138.5 | 577 | 728.3
0.74 | 0.028985 | 139.77 | 578.9 | 729.9
0.75 | 0.029922 | 140.86 | 580.8 | 731.3
0.76 | 0.030912 | 142.23 | 581.8 | 732.2
0.77 | 0.031843 | 143.58 | 583.7 | 733.1
0.78 | 0.032811 | 144.8 | 585 | 734.5
0.79 | 0.033877 | 146.23 | 586.6 | 735.1
0.8 | 0.034968 | 147.35 | 588 | 735.6
0.81 | 0.036216 | 148.77 | 589.4 | 736.7
0.82 | 0.037072 | 150.1 | 590.6 | 737.7
0.83 | 0.038242 | 151.38 | 591.6 | 738.1
0.84 | 0.039416 | 152.72 | 593 | 738.7
0.85 | 0.040615 | 154.02 | 594.1 | 739.3
0.86 | 0.041788 | 155.4 | 595.4 | 739.9
0.87 | 0.042991 | 156.77 | 596.8 | 740.3
0.88 | 0.044349 | 158.1 | 597.8 | 740.7
0.89 | 0.045247 | 159.37 | 599 | 741.2
0.9 | 0.046853 | 160.84 | 599.8 | 741.8
0.91 | 0.048056 | 162.22 | 601 | 741.9
0.92 | 0.049573 | 163.63 | 602.2 | 742.5
0.93 | 0.050738 | 165.11 | 603.1 | 742.7
0.94 | 0.052235 | 166.26 | 604.2 | 743.1
0.95 | 0.053418 | 167.81 | 605.2 | 743.5
0.96 | 0.054867 | 169.28 | 606.3 | 744.1
0.97 | 0.056248 | 170.6 | 607.3 | 744.3
0.98 | 0.05764 | 172.04 | 608.3 | 744.5
0.99 | 0.05916 | 173.4 | 609.4 | 744.7
1 | 0.06092 | 174.87 | 610.3 | 745