## I-V Characteristic (mA-mm)
VDS (V) | VGS = -0.300 V | VGS = 0.100 V | VGS = 0.500 V | VGS = 0.900 V
0 | 2.5778e-05 | -0.5118 | -1.1593 | -5.778
0.01 | 0.0007693 | 7.674 | 15.664 | 12.179
0.02 | 0.0013138 | 15.185 | 32.075 | 29.969
0.03 | 0.0017225 | 22.175 | 48.383 | 47.692
0.04 | 0.0020381 | 28.687 | 64.83 | 65.46
0.05 | 0.0022817 | 34.532 | 80.85 | 83.15
0.06 | 0.0024765 | 39.825 | 97.09 | 100.72
0.07 | 0.0026503 | 44.619 | 113.24 | 118.27
0.08 | 0.0027993 | 48.845 | 128.69 | 135.32
0.09 | 0.0029289 | 52.587 | 144.26 | 152.68
0.1 | 0.003055 | 55.92 | 159.7 | 169.48
0.11 | 0.003171 | 58.76 | 174.87 | 186.26
0.12 | 0.0032925 | 61.43 | 189.82 | 203.5
0.13 | 0.0033959 | 63.67 | 204.58 | 219.8
0.14 | 0.0035108 | 65.74 | 218.87 | 235.97
0.15 | 0.0036352 | 67.59 | 233.01 | 252.27
0.16 | 0.0037351 | 69.23 | 246.64 | 268.18
0.17 | 0.0038667 | 70.73 | 260.57 | 283.97
0.18 | 0.0039832 | 72.02 | 273.48 | 299.24
0.19 | 0.0041161 | 73.41 | 286.38 | 314.87
0.2 | 0.0042385 | 74.51 | 299.15 | 329.98
0.21 | 0.0043798 | 75.66 | 311.34 | 344.75
0.22 | 0.0045158 | 76.74 | 323.11 | 359.36
0.23 | 0.0046481 | 77.88 | 334.79 | 373.95
0.24 | 0.0047962 | 79.01 | 345.91 | 387.91
0.25 | 0.004939 | 80.19 | 356.53 | 401.72
0.26 | 0.0050802 | 81.51 | 366.9 | 415.63
0.27 | 0.0052395 | 82.74 | 377.09 | 428.88
0.28 | 0.0053961 | 84.2 | 386.6 | 441.79
0.29 | 0.0055609 | 85.43 | 395.75 | 454.68
0.3 | 0.005685 | 86.73 | 404.65 | 467.08
0.31 | 0.005866 | 88.04 | 413.37 | 479.5
0.32 | 0.006045 | 88.98 | 421.37 | 491.15
0.33 | 0.006227 | 90.28 | 429.26 | 502.99
0.34 | 0.006415 | 91.37 | 436.78 | 514.35
0.35 | 0.006616 | 92.52 | 443.88 | 525.19
0.36 | 0.006825 | 93.63 | 450.75 | 535.95
0.37 | 0.007037 | 94.57 | 457.19 | 546.44
0.38 | 0.007203 | 95.71 | 463.35 | 556.54
0.39 | 0.007429 | 96.79 | 469.31 | 566.13
0.4 | 0.007661 | 97.83 | 474.96 | 575.4
0.41 | 0.007898 | 98.75 | 480.28 | 584.8
0.42 | 0.008152 | 99.9 | 485.36 | 593.4
0.43 | 0.008421 | 100.95 | 490.34 | 601.5
0.44 | 0.008689 | 102.08 | 495.09 | 610
0.45 | 0.008936 | 103.15 | 499.55 | 617.9
0.46 | 0.009251 | 104.06 | 503.87 | 625.5
0.47 | 0.009556 | 105.19 | 508.08 | 632.5
0.48 | 0.009901 | 106.28 | 512.1 | 639.3
0.49 | 0.010228 | 107.29 | 515.94 | 646.1
0.5 | 0.010572 | 108.49 | 519.63 | 652.5
0.51 | 0.01096 | 109.51 | 523.39 | 658.5
0.52 | 0.011353 | 110.57 | 526.88 | 664.4
0.53 | 0.011773 | 111.8 | 530.37 | 669.7
0.54 | 0.012242 | 112.9 | 533.61 | 674.9
0.55 | 0.01267 | 113.94 | 536.89 | 680
0.56 | 0.013143 | 115.15 | 540.1 | 684.5
0.57 | 0.013661 | 116.28 | 543.1 | 689.2
0.58 | 0.014206 | 117.43 | 546.05 | 693.4
0.59 | 0.01475 | 118.67 | 548.86 | 697.3
0.6 | 0.015267 | 119.76 | 551.77 | 701.2
0.61 | 0.015859 | 120.95 | 554.41 | 704.8
0.62 | 0.016357 | 122.23 | 557 | 708.1
0.63 | 0.016969 | 123.44 | 559.58 | 710.9
0.64 | 0.017628 | 124.76 | 561.95 | 714
0.65 | 0.018296 | 125.81 | 564.36 | 716.4
0.66 | 0.01885 | 127.15 | 566.59 | 718.8
0.67 | 0.019496 | 128.33 | 568.77 | 721
0.68 | 0.020194 | 129.57 | 570.8 | 723.3
0.69 | 0.020853 | 130.8 | 572.8 | 725.1
0.7 | 0.021615 | 132.06 | 574.8 | 726.7
0.71 | 0.02235 | 133.28 | 576.5 | 728.3
0.72 | 0.023146 | 134.54 | 578.2 | 729.9
0.73 | 0.02395 | 135.79 | 580.2 | 731.1
0.74 | 0.024623 | 136.89 | 581.8 | 732.3
0.75 | 0.025488 | 138.28 | 583.4 | 733.5
0.76 | 0.02632 | 139.52 | 585 | 734.5
0.77 | 0.027212 | 140.71 | 586.4 | 735.5
0.78 | 0.028027 | 142.12 | 588 | 736.1
0.79 | 0.028878 | 143.18 | 589.4 | 737.1
0.8 | 0.029786 | 144.53 | 590.8 | 737.7
0.81 | 0.030754 | 145.83 | 592 | 738.3
0.82 | 0.031661 | 147.09 | 593.3 | 739.1
0.83 | 0.032615 | 148.45 | 594.4 | 739.7
0.84 | 0.033503 | 149.69 | 595.8 | 740.5
0.85 | 0.034443 | 151.06 | 596.8 | 740.9
0.86 | 0.035628 | 152.36 | 597.8 | 741.1
0.87 | 0.036607 | 153.81 | 599.2 | 741.5
0.88 | 0.037746 | 154.96 | 600.2 | 742.1
0.89 | 0.038837 | 156.39 | 601.2 | 742.5
0.9 | 0.039913 | 157.79 | 602.3 | 742.7
0.91 | 0.041105 | 159.11 | 603.5 | 743.1
0.92 | 0.042016 | 160.53 | 604.4 | 743.7
0.93 | 0.043377 | 161.74 | 605.4 | 744.1
0.94 | 0.044523 | 163.17 | 606.6 | 743.9
0.95 | 0.045736 | 164.55 | 607.4 | 744.3
0.96 | 0.046851 | 165.93 | 608.4 | 744.7
0.97 | 0.048075 | 167.38 | 609.7 | 744.7
0.98 | 0.049233 | 168.64 | 610.6 | 745.1
0.99 | 0.050765 | 170.12 | 611.7 | 745.7
1 | 0.051847 | 171.48 | 612.6 | 745.7