## I-V Characteristic (mA-mm)
VDS (V) | VGS = -0.300 V | VGS = 0.100 V | VGS = 0.500 V | VGS = 0.900 V
0 | 2.4838e-05 | -0.49193 | -1.1577 | -5.922
0.01 | 0.0007492 | 7.498 | 15.574 | 12.105
0.02 | 0.0012811 | 15.178 | 31.771 | 29.649
0.03 | 0.0016804 | 22.101 | 47.897 | 47.126
0.04 | 0.001989 | 28.454 | 64.47 | 64.82
0.05 | 0.0022284 | 34.268 | 79.99 | 82.08
0.06 | 0.0024215 | 39.599 | 96.05 | 99.87
0.07 | 0.0025917 | 44.335 | 112.35 | 117.21
0.08 | 0.002734 | 48.476 | 127.65 | 133.9
0.09 | 0.0028681 | 52.271 | 142.76 | 151.1
0.1 | 0.0029877 | 55.609 | 158.32 | 168.22
0.11 | 0.0031062 | 58.37 | 173.57 | 184.71
0.12 | 0.0032118 | 61.07 | 188.13 | 201.36
0.13 | 0.00331 | 63.31 | 202.66 | 218.09
0.14 | 0.0034309 | 65.3 | 217.15 | 234.04
0.15 | 0.00354 | 67.2 | 231.13 | 249.85
0.16 | 0.003655 | 68.83 | 244.38 | 265.77
0.17 | 0.003764 | 70.31 | 258.45 | 281.86
0.18 | 0.0038879 | 71.56 | 271.45 | 296.69
0.19 | 0.0040125 | 72.89 | 284.01 | 311.93
0.2 | 0.0041206 | 74.07 | 296.54 | 327.47
0.21 | 0.0042543 | 75.18 | 308.93 | 341.82
0.22 | 0.0043892 | 76.26 | 320.63 | 356.21
0.23 | 0.00451 | 77.3 | 331.83 | 371.01
0.24 | 0.0046642 | 78.52 | 343.14 | 384.98
0.25 | 0.0048047 | 79.79 | 353.85 | 398.33
0.26 | 0.0049576 | 81 | 363.97 | 412.13
0.27 | 0.0050995 | 82.4 | 373.9 | 425.73
0.28 | 0.0052558 | 83.58 | 383.75 | 438.46
0.29 | 0.0054085 | 84.91 | 392.74 | 450.98
0.3 | 0.0055582 | 86.14 | 401.38 | 463.67
0.31 | 0.005681 | 87.33 | 410.26 | 476.05
0.32 | 0.005865 | 88.57 | 418.28 | 487.38
0.33 | 0.006049 | 89.7 | 425.89 | 499.32
0.34 | 0.00624 | 90.8 | 433.31 | 510.76
0.35 | 0.006415 | 91.86 | 440.52 | 521.36
0.36 | 0.006597 | 92.96 | 447.42 | 532.05
0.37 | 0.006815 | 93.96 | 453.7 | 542.5
0.38 | 0.006997 | 95.02 | 459.8 | 552.73
0.39 | 0.007227 | 96.15 | 465.79 | 562.27
0.4 | 0.007455 | 97.15 | 471.46 | 571.6
0.41 | 0.007713 | 98.26 | 476.73 | 580.6
0.42 | 0.00792 | 99.16 | 481.66 | 589.4
0.43 | 0.00818 | 100.22 | 486.78 | 598.2
0.44 | 0.00842 | 101.3 | 491.51 | 606
0.45 | 0.00869 | 102.34 | 495.77 | 613.8
0.46 | 0.008993 | 103.43 | 500.04 | 621.2
0.47 | 0.009277 | 104.38 | 504.31 | 628.9
0.48 | 0.009595 | 105.49 | 508.39 | 635.7
0.49 | 0.009892 | 106.61 | 512.18 | 641.9
0.5 | 0.010288 | 107.67 | 515.72 | 648.7
0.51 | 0.010655 | 108.69 | 519.52 | 654.7
0.52 | 0.011053 | 109.83 | 523.11 | 660.5
0.53 | 0.011421 | 110.92 | 526.42 | 666
0.54 | 0.011853 | 112.04 | 529.68 | 671.3
0.55 | 0.012332 | 113.16 | 532.94 | 676.4
0.56 | 0.012742 | 114.2 | 536.15 | 681.2
0.57 | 0.013211 | 115.37 | 539.13 | 685.6
0.58 | 0.013733 | 116.55 | 542.07 | 689.6
0.59 | 0.014225 | 117.71 | 544.86 | 693.8
0.6 | 0.014688 | 118.99 | 547.79 | 697.6
0.61 | 0.015278 | 120.04 | 550.36 | 701.3
0.62 | 0.015849 | 121.32 | 552.97 | 704.4
0.63 | 0.016372 | 122.5 | 555.52 | 707.7
0.64 | 0.017018 | 123.72 | 557.93 | 710.4
0.65 | 0.017633 | 124.87 | 560.33 | 713
0.66 | 0.018232 | 126.04 | 562.54 | 715.6
0.67 | 0.018856 | 127.29 | 564.71 | 717.8
0.68 | 0.019584 | 128.54 | 566.88 | 720
0.69 | 0.020203 | 129.69 | 568.85 | 722
0.7 | 0.020962 | 130.82 | 570.7 | 723.6
0.71 | 0.02158 | 132.1 | 572.3 | 725.1
0.72 | 0.022351 | 133.4 | 574.3 | 726.7
0.73 | 0.023074 | 134.61 | 576 | 728.1
0.74 | 0.023763 | 135.9 | 578 | 729.2
0.75 | 0.024548 | 136.92 | 579.1 | 730.7
0.76 | 0.025312 | 138.28 | 581 | 731.5
0.77 | 0.026147 | 139.58 | 582.6 | 732.7
0.78 | 0.026989 | 140.78 | 584 | 733.5
0.79 | 0.02789 | 142.08 | 585 | 734.5
0.8 | 0.028755 | 143.25 | 586.6 | 735.1
0.81 | 0.02966 | 144.55 | 587.8 | 735.6
0.82 | 0.030539 | 145.85 | 589.4 | 736.3
0.83 | 0.031431 | 147.17 | 590.6 | 737.1
0.84 | 0.032395 | 148.37 | 591.4 | 737.7
0.85 | 0.03328 | 149.77 | 592.8 | 738.3
0.86 | 0.034225 | 151.02 | 594 | 738.7
0.87 | 0.035354 | 152.32 | 594.8 | 739.3
0.88 | 0.036332 | 153.84 | 596.2 | 739.7
0.89 | 0.037217 | 154.97 | 597.2 | 739.9
0.9 | 0.038271 | 156.37 | 598.2 | 740.3
0.91 | 0.039381 | 157.77 | 599.4 | 740.7
0.92 | 0.040638 | 159.09 | 600.4 | 741.1
0.93 | 0.041624 | 160.48 | 601.4 | 741.2
0.94 | 0.042819 | 161.83 | 602.5 | 741.8
0.95 | 0.04395 | 163.21 | 603.3 | 741.9
0.96 | 0.045068 | 164.61 | 604.4 | 742
0.97 | 0.046258 | 165.94 | 605.5 | 742.7
0.98 | 0.047559 | 167.26 | 606.7 | 742.7
0.99 | 0.048638 | 168.64 | 607.5 | 743.1
1 | 0.049864 | 170.02 | 608.4 | 743.7