## I-V Characteristic (mA-mm)
VDS (V) | VGS = -0.300 V | VGS = 0.100 V | VGS = 0.500 V | VGS = 0.900 V
0 | 2.6039e-05 | -0.50421 | -1.1464 | -5.735
0.01 | 0.0007528 | 7.553 | 15.57 | 12.047
0.02 | 0.0012864 | 15.141 | 31.927 | 29.803
0.03 | 0.0016896 | 22.135 | 48.208 | 47.482
0.04 | 0.0019961 | 28.543 | 64.51 | 65.14
0.05 | 0.0022367 | 34.373 | 80.63 | 82.74
0.06 | 0.0024299 | 39.711 | 96.51 | 100.18
0.07 | 0.0025931 | 44.471 | 112.52 | 117.64
0.08 | 0.0027447 | 48.655 | 128.24 | 134.76
0.09 | 0.0028711 | 52.405 | 143.66 | 151.92
0.1 | 0.0029963 | 55.745 | 158.74 | 168.74
0.11 | 0.0031131 | 58.55 | 174.07 | 185.41
0.12 | 0.0032262 | 61.16 | 189.1 | 202.5
0.13 | 0.0033363 | 63.44 | 203.5 | 218.71
0.14 | 0.0034437 | 65.52 | 217.7 | 234.72
0.15 | 0.0035605 | 67.35 | 232.01 | 251.15
0.16 | 0.0036719 | 68.98 | 245.6 | 266.9
0.17 | 0.0037802 | 70.49 | 259.14 | 282.67
0.18 | 0.0039114 | 71.74 | 272.23 | 297.91
0.19 | 0.0040332 | 73.13 | 285.26 | 313.36
0.2 | 0.0041718 | 74.27 | 297.72 | 328.39
0.21 | 0.004298 | 75.36 | 309.72 | 343.24
0.22 | 0.0044269 | 76.52 | 321.74 | 357.71
0.23 | 0.0045559 | 77.6 | 333.21 | 372.21
0.24 | 0.0046796 | 78.77 | 344.13 | 386.15
0.25 | 0.0048285 | 80 | 354.9 | 399.82
0.26 | 0.0049804 | 81.31 | 365.35 | 413.73
0.27 | 0.0051197 | 82.56 | 375.24 | 426.91
0.28 | 0.0052843 | 83.94 | 384.67 | 439.74
0.29 | 0.0054592 | 85.2 | 393.97 | 452.56
0.3 | 0.0056321 | 86.51 | 402.77 | 464.91
0.31 | 0.005635 | 87.78 | 411.3 | 477.29
0.32 | 0.005847 | 88.83 | 419.37 | 488.81
0.33 | 0.006024 | 90.06 | 427.22 | 500.65
0.34 | 0.006233 | 91.18 | 434.65 | 511.95
0.35 | 0.006428 | 92.24 | 441.62 | 522.82
0.36 | 0.006651 | 93.41 | 448.49 | 533.48
0.37 | 0.006838 | 94.33 | 455 | 543.88
0.38 | 0.007052 | 95.51 | 461.16 | 553.92
0.39 | 0.007272 | 96.63 | 466.94 | 563.55
0.4 | 0.007512 | 97.61 | 472.54 | 573
0.41 | 0.007753 | 98.64 | 477.95 | 581.8
0.42 | 0.007961 | 99.71 | 483.02 | 590.8
0.43 | 0.008254 | 100.82 | 487.9 | 599.2
0.44 | 0.008517 | 101.84 | 492.54 | 607.4
0.45 | 0.008787 | 102.9 | 497.03 | 614.9
0.46 | 0.009024 | 103.78 | 501.35 | 622.3
0.47 | 0.009365 | 104.96 | 505.5 | 629.7
0.48 | 0.00968 | 106.09 | 509.45 | 636.5
0.49 | 0.010013 | 107.09 | 513.37 | 642.9
0.5 | 0.010367 | 108.29 | 517.08 | 649.5
0.51 | 0.010762 | 109.22 | 520.72 | 655.3
0.52 | 0.011142 | 110.41 | 524.21 | 661.3
0.53 | 0.011536 | 111.5 | 527.66 | 666.7
0.54 | 0.01202 | 112.6 | 531 | 671.8
0.55 | 0.012451 | 113.76 | 534.16 | 677
0.56 | 0.012933 | 114.84 | 537.3 | 681.8
0.57 | 0.013363 | 116.07 | 540.36 | 686
0.58 | 0.013838 | 117.21 | 543.34 | 690.4
0.59 | 0.014416 | 118.44 | 546.16 | 694.1
0.6 | 0.014909 | 119.49 | 548.94 | 698
0.61 | 0.015534 | 120.72 | 551.63 | 701.6
0.62 | 0.016031 | 121.94 | 554.28 | 704.8
0.63 | 0.01666 | 123.12 | 556.89 | 707.8
0.64 | 0.017217 | 124.43 | 559.14 | 710.8
0.65 | 0.017864 | 125.46 | 561.52 | 713.2
0.66 | 0.018501 | 126.75 | 563.8 | 715.7
0.67 | 0.019225 | 127.97 | 565.99 | 718.1
0.68 | 0.019839 | 129.21 | 568.2 | 720.1
0.69 | 0.02053 | 130.52 | 570 | 721.9
0.7 | 0.021231 | 131.62 | 571.9 | 723.6
0.71 | 0.021825 | 132.92 | 573.7 | 725.3
0.72 | 0.022701 | 134.16 | 575.4 | 726.7
0.73 | 0.023444 | 135.36 | 577.6 | 728.1
0.74 | 0.024312 | 136.59 | 578.9 | 729.1
0.75 | 0.024991 | 137.87 | 580.8 | 730.3
0.76 | 0.025787 | 139.11 | 581.8 | 731.3
0.77 | 0.026619 | 140.31 | 583.7 | 732.3
0.78 | 0.027543 | 141.64 | 585 | 733.1
0.79 | 0.028434 | 142.74 | 586.6 | 733.9
0.8 | 0.029218 | 144.1 | 587.8 | 734.9
0.81 | 0.030173 | 145.39 | 589.2 | 735.5
0.82 | 0.030986 | 146.66 | 590.6 | 736.1
0.83 | 0.03203 | 148.11 | 591.4 | 736.7
0.84 | 0.032999 | 149.27 | 593 | 737.3
0.85 | 0.034042 | 150.61 | 594.2 | 737.7
0.86 | 0.034927 | 151.94 | 595.2 | 738.3
0.87 | 0.035959 | 153.28 | 596.2 | 738.6
0.88 | 0.037123 | 154.57 | 597.6 | 738.8
0.89 | 0.038023 | 155.9 | 598.3 | 739.4
0.9 | 0.039086 | 157.23 | 599.6 | 739.7
0.91 | 0.040354 | 158.67 | 600.8 | 740.2
0.92 | 0.041394 | 160.07 | 601.9 | 740.7
0.93 | 0.042455 | 161.28 | 602.6 | 740.9
0.94 | 0.043655 | 162.73 | 603.8 | 741.1
0.95 | 0.044862 | 164.17 | 604.7 | 741.2
0.96 | 0.04603 | 165.46 | 605.8 | 741.8
0.97 | 0.047191 | 166.94 | 606.9 | 741.9
0.98 | 0.048452 | 168.22 | 607.8 | 742.3
0.99 | 0.049615 | 169.7 | 608.9 | 742.7
1 | 0.050814 | 171.04 | 609.9 | 742.7