## I-V Characteristic (mA-mm)
VDS (V) | VGS = -0.300 V | VGS = 0.100 V | VGS = 0.500 V | VGS = 0.900 V
0 | 2.0879e-05 | -0.5094 | -1.0986 | -5.644
0.01 | 0.0007774 | 7.701 | 15.617 | 12.259
0.02 | 0.0013317 | 15.246 | 32.236 | 30.244
0.03 | 0.001748 | 22.268 | 48.664 | 47.937
0.04 | 0.0020652 | 28.844 | 65.36 | 65.5
0.05 | 0.0023198 | 34.691 | 81.41 | 83.74
0.06 | 0.002521 | 39.98 | 97.07 | 101.5
0.07 | 0.0026965 | 44.843 | 113.64 | 118.44
0.08 | 0.0028451 | 49.126 | 129.45 | 135.83
0.09 | 0.002978 | 52.822 | 144.71 | 153.36
0.1 | 0.0031113 | 56.216 | 160.07 | 169.84
0.11 | 0.0032309 | 58.96 | 175.61 | 187.13
0.12 | 0.0033599 | 61.66 | 190.58 | 204.04
0.13 | 0.0034661 | 63.99 | 204.83 | 220.6
0.14 | 0.0035853 | 66.02 | 219.61 | 236.48
0.15 | 0.0037081 | 67.91 | 234.06 | 252.91
0.16 | 0.003815 | 69.62 | 247.34 | 269.32
0.17 | 0.0039464 | 71.09 | 261.11 | 284.69
0.18 | 0.0040713 | 72.37 | 274.6 | 299.96
0.19 | 0.0041978 | 73.71 | 287.29 | 315.81
0.2 | 0.0043322 | 74.93 | 299.76 | 331.2
0.21 | 0.0044704 | 76.06 | 312.47 | 345.39
0.22 | 0.004616 | 77.23 | 324.26 | 360.36
0.23 | 0.0047535 | 78.3 | 335.55 | 375
0.24 | 0.004912 | 79.52 | 346.87 | 388.57
0.25 | 0.0050577 | 80.71 | 357.82 | 402.67
0.26 | 0.0052005 | 82.1 | 367.99 | 416.52
0.27 | 0.005371 | 83.33 | 377.85 | 429.73
0.28 | 0.0055262 | 84.72 | 387.79 | 442.47
0.29 | 0.005645 | 85.96 | 396.86 | 455.52
0.3 | 0.005828 | 87.31 | 405.5 | 468.19
0.31 | 0.006012 | 88.58 | 414.45 | 480.04
0.32 | 0.006181 | 89.61 | 422.56 | 491.77
0.33 | 0.006371 | 90.92 | 430.3 | 503.82
0.34 | 0.006561 | 91.96 | 437.61 | 515.12
0.35 | 0.006783 | 93.09 | 444.93 | 525.7
0.36 | 0.006994 | 94.32 | 451.9 | 536.55
0.37 | 0.007217 | 95.21 | 458.24 | 547.11
0.38 | 0.00742 | 96.43 | 464.27 | 557.13
0.39 | 0.007644 | 97.45 | 470.32 | 566.64
0.4 | 0.007875 | 98.51 | 476.05 | 576
0.41 | 0.008106 | 99.52 | 481.32 | 585.2
0.42 | 0.008369 | 100.6 | 486.34 | 594
0.43 | 0.008637 | 101.58 | 491.3 | 601.9
0.44 | 0.008929 | 102.64 | 496.14 | 610.2
0.45 | 0.00918 | 103.72 | 500.54 | 618.3
0.46 | 0.009488 | 104.71 | 504.78 | 625.5
0.47 | 0.009813 | 105.82 | 508.97 | 632.5
0.48 | 0.010182 | 106.99 | 513.15 | 639.6
0.49 | 0.01049 | 107.95 | 517.02 | 646.3
0.5 | 0.010849 | 109.19 | 520.65 | 652.5
0.51 | 0.01122 | 110.19 | 524.31 | 658.5
0.52 | 0.011604 | 111.38 | 527.96 | 664.2
0.53 | 0.012072 | 112.52 | 531.42 | 669.7
0.54 | 0.012496 | 113.6 | 534.59 | 675
0.55 | 0.012989 | 114.73 | 537.85 | 679.6
0.56 | 0.013456 | 115.81 | 541.06 | 684.4
0.57 | 0.013991 | 117.03 | 544.17 | 689
0.58 | 0.014537 | 118.24 | 547.12 | 693.2
0.59 | 0.015039 | 119.47 | 549.79 | 697.1
0.6 | 0.015599 | 120.5 | 552.71 | 700.5
0.61 | 0.016177 | 121.76 | 555.48 | 704.3
0.62 | 0.016774 | 122.98 | 558.04 | 707.6
0.63 | 0.017297 | 124.23 | 560.54 | 710.8
0.64 | 0.017963 | 125.55 | 563 | 713.2
0.65 | 0.018596 | 126.55 | 565.42 | 715.8
0.66 | 0.019331 | 127.91 | 567.73 | 718.5
0.67 | 0.019947 | 129.13 | 569.86 | 720.5
0.68 | 0.020684 | 130.39 | 571.7 | 722.6
0.69 | 0.021403 | 131.66 | 573.7 | 724.3
0.7 | 0.02214 | 132.86 | 575.7 | 725.9
0.71 | 0.022809 | 134.05 | 577.6 | 727.5
0.72 | 0.023614 | 135.36 | 579.1 | 729.1
0.73 | 0.024509 | 136.6 | 581 | 730.5
0.74 | 0.02523 | 137.81 | 582.8 | 731.5
0.75 | 0.02607 | 139.15 | 584.4 | 732.4
0.76 | 0.026973 | 140.41 | 585.8 | 733.7
0.77 | 0.027818 | 141.6 | 587.6 | 734.9
0.78 | 0.028575 | 142.98 | 589.2 | 735.5
0.79 | 0.029491 | 144.07 | 590.4 | 736.3
0.8 | 0.030456 | 145.45 | 591.6 | 737
0.81 | 0.031371 | 146.85 | 593 | 737.9
0.82 | 0.032312 | 148.09 | 594.2 | 738.3
0.83 | 0.03328 | 149.44 | 595.8 | 738.8
0.84 | 0.034276 | 150.72 | 596.8 | 739.5
0.85 | 0.035163 | 152.12 | 597.8 | 739.9
0.86 | 0.036378 | 153.42 | 599.2 | 740.5
0.87 | 0.037362 | 154.84 | 600.3 | 740.9
0.88 | 0.038481 | 156.07 | 601.1 | 741.1
0.89 | 0.039464 | 157.45 | 602.2 | 741.5
0.9 | 0.040564 | 158.88 | 603.7 | 741.9
0.91 | 0.041748 | 160.23 | 604.6 | 742.5
0.92 | 0.042828 | 161.6 | 605.8 | 742.7
0.93 | 0.04401 | 162.89 | 606.9 | 743.1
0.94 | 0.045174 | 164.41 | 607.6 | 743.4
0.95 | 0.046456 | 165.77 | 608.6 | 743.7
0.96 | 0.047473 | 167.21 | 609.9 | 744.1
0.97 | 0.048778 | 168.76 | 610.6 | 744.3
0.98 | 0.050053 | 169.96 | 611.8 | 744.3
0.99 | 0.051373 | 171.43 | 612.6 | 744.7
1 | 0.052703 | 172.85 | 613.8 | 745