## I-V Characteristic (mA-mm)
VDS (V) | VGS = -0.300 V | VGS = 0.100 V | VGS = 0.500 V | VGS = 0.900 V
0 | 1.698e-05 | -0.5031 | -0.9853 | -5.6
0.01 | 0.0008749 | 7.759 | 15.556 | 12.192
0.02 | 0.0015079 | 15.498 | 31.799 | 29.922
0.03 | 0.0019797 | 22.586 | 48.351 | 47.877
0.04 | 0.0023499 | 29.265 | 64.31 | 65.14
0.05 | 0.002637 | 35.266 | 80.83 | 82.98
0.06 | 0.0028659 | 40.723 | 96.79 | 100.37
0.07 | 0.0030752 | 45.635 | 112.64 | 117.59
0.08 | 0.0032495 | 50.014 | 128.17 | 134.68
0.09 | 0.0034119 | 53.96 | 143.72 | 151.7
0.1 | 0.0035483 | 57.34 | 159.11 | 168.92
0.11 | 0.003695 | 60.43 | 174.13 | 185.41
0.12 | 0.0038311 | 63.19 | 189.09 | 202.14
0.13 | 0.0039542 | 65.56 | 203.82 | 218.64
0.14 | 0.0040945 | 67.7 | 218.11 | 234.54
0.15 | 0.0042302 | 69.69 | 232.17 | 250.92
0.16 | 0.0043656 | 71.31 | 246.16 | 266.77
0.17 | 0.0045115 | 72.93 | 259.65 | 282.31
0.18 | 0.0046645 | 74.37 | 272.55 | 297.56
0.19 | 0.0048319 | 75.66 | 285.88 | 313.27
0.2 | 0.0049808 | 76.92 | 298.44 | 328.23
0.21 | 0.0051393 | 78.1 | 310.48 | 342.82
0.22 | 0.0052977 | 79.31 | 322.36 | 357.33
0.23 | 0.0054503 | 80.47 | 334.01 | 371.9
0.24 | 0.0056319 | 81.68 | 345.18 | 385.97
0.25 | 0.005666 | 82.99 | 355.73 | 399.49
0.26 | 0.005869 | 84.34 | 366.28 | 413.12
0.27 | 0.006053 | 85.69 | 376.44 | 426.48
0.28 | 0.006261 | 87.13 | 385.92 | 439.19
0.29 | 0.006472 | 88.46 | 395.24 | 452.1
0.3 | 0.006686 | 89.65 | 404.25 | 464.52
0.31 | 0.00689 | 90.9 | 412.81 | 476.69
0.32 | 0.007112 | 92.26 | 420.82 | 488.34
0.33 | 0.007335 | 93.37 | 428.91 | 500.12
0.34 | 0.007532 | 94.64 | 436.45 | 511.48
0.35 | 0.007773 | 95.56 | 443.44 | 522.29
0.36 | 0.008033 | 96.8 | 450.32 | 532.86
0.37 | 0.008271 | 97.87 | 456.89 | 543.26
0.38 | 0.00851 | 99.02 | 463.23 | 553.49
0.39 | 0.008783 | 100.05 | 469.08 | 563.03
0.4 | 0.00904 | 101.14 | 474.74 | 572.5
0.41 | 0.009342 | 102.16 | 480.16 | 581.6
0.42 | 0.009597 | 103.28 | 485.34 | 590.1
0.43 | 0.009904 | 104.36 | 490.27 | 598.8
0.44 | 0.01025 | 105.37 | 494.97 | 606.7
0.45 | 0.010568 | 106.57 | 499.49 | 614.3
0.46 | 0.010939 | 107.56 | 503.92 | 622
0.47 | 0.011299 | 108.7 | 508.03 | 629.2
0.48 | 0.011696 | 109.82 | 512.09 | 636.1
0.49 | 0.012084 | 110.8 | 515.97 | 642.5
0.5 | 0.01252 | 111.95 | 519.86 | 648.9
0.51 | 0.012973 | 113.12 | 523.51 | 655.1
0.52 | 0.013429 | 114.21 | 526.99 | 661
0.53 | 0.013918 | 115.4 | 530.46 | 666.2
0.54 | 0.014498 | 116.5 | 533.82 | 671.5
0.55 | 0.015027 | 117.67 | 537.12 | 676.8
0.56 | 0.015511 | 118.84 | 540.3 | 681.2
0.57 | 0.016146 | 120.06 | 543.29 | 686.2
0.58 | 0.016727 | 121.2 | 546.32 | 690
0.59 | 0.017441 | 122.42 | 549.22 | 694.2
0.6 | 0.018014 | 123.69 | 552.05 | 698
0.61 | 0.018723 | 124.91 | 554.68 | 701.6
0.62 | 0.019378 | 126.17 | 557.35 | 704.8
0.63 | 0.020088 | 127.21 | 559.92 | 707.8
0.64 | 0.020844 | 128.57 | 562.43 | 710.8
0.65 | 0.021613 | 129.87 | 564.82 | 713.3
0.66 | 0.022399 | 131.04 | 566.97 | 716
0.67 | 0.02305 | 132.42 | 569.25 | 718.1
0.68 | 0.023927 | 133.53 | 571.1 | 720.3
0.69 | 0.024852 | 134.84 | 573.2 | 722
0.7 | 0.02576 | 136.11 | 575.1 | 724
0.71 | 0.026536 | 137.39 | 577 | 725.5
0.72 | 0.027439 | 138.6 | 578.9 | 727.1
0.73 | 0.028382 | 139.87 | 580.6 | 728.7
0.74 | 0.029274 | 141.14 | 582.3 | 729.9
0.75 | 0.030238 | 142.46 | 584.2 | 731.3
0.76 | 0.031105 | 143.73 | 585.5 | 732.3
0.77 | 0.032303 | 144.87 | 587.2 | 733.1
0.78 | 0.033148 | 146.23 | 588.5 | 733.9
0.79 | 0.034333 | 147.55 | 590.1 | 734.9
0.8 | 0.03528 | 148.86 | 591.4 | 735.5
0.81 | 0.036464 | 150.37 | 592.6 | 736.3
0.82 | 0.037514 | 151.47 | 594 | 737.1
0.83 | 0.038641 | 152.92 | 595 | 737.9
0.84 | 0.039829 | 154.25 | 596.3 | 738.3
0.85 | 0.04081 | 155.53 | 597.7 | 738.7
0.86 | 0.04218 | 156.99 | 599 | 739.5
0.87 | 0.043362 | 158.3 | 599.8 | 739.9
0.88 | 0.044611 | 159.64 | 601 | 740.3
0.89 | 0.045934 | 161 | 602 | 740.7
0.9 | 0.047151 | 162.42 | 603 | 741.3
0.91 | 0.048396 | 163.65 | 604.3 | 741.5
0.92 | 0.049775 | 165.19 | 605.4 | 742.1
0.93 | 0.051013 | 166.64 | 606.5 | 742.3
0.94 | 0.052477 | 168.02 | 607.5 | 742.5
0.95 | 0.053871 | 169.52 | 608.6 | 743.1
0.96 | 0.055141 | 170.68 | 609.5 | 743.1
0.97 | 0.056775 | 172.21 | 610.6 | 743.7
0.98 | 0.05826 | 173.69 | 611.6 | 744.1
0.99 | 0.05954 | 175.09 | 612.7 | 744.1
1 | 0.06094 | 176.51 | 613.8 | 744.3