## I-V Characteristic (mA-mm)
VDS (V) | VGS = -0.300 V | VGS = 0.100 V | VGS = 0.500 V | VGS = 0.900 V
0 | 1.5719e-05 | -0.5078 | -0.9787 | -5.724
0.01 | 0.0008689 | 7.646 | 15.57 | 12.398
0.02 | 0.0014995 | 15.528 | 31.997 | 29.935
0.03 | 0.0019732 | 22.599 | 48.409 | 47.711
0.04 | 0.0023438 | 29.174 | 64.9 | 65.33
0.05 | 0.0026313 | 35.206 | 80.99 | 82.75
0.06 | 0.0028569 | 40.725 | 96.55 | 100.6
0.07 | 0.0030635 | 45.589 | 112.72 | 117.79
0.08 | 0.0032292 | 49.956 | 128.83 | 134.89
0.09 | 0.0033957 | 53.875 | 143.94 | 152.2
0.1 | 0.0035338 | 57.29 | 159.04 | 169.2
0.11 | 0.0036757 | 60.39 | 174.69 | 185.83
0.12 | 0.0038179 | 63.04 | 189.43 | 202.34
0.13 | 0.0039427 | 65.42 | 204.04 | 219.39
0.14 | 0.0040796 | 67.58 | 218.37 | 235.16
0.15 | 0.004215 | 69.5 | 232.88 | 251.14
0.16 | 0.0043437 | 71.23 | 246.48 | 267.39
0.17 | 0.0045012 | 72.77 | 259.71 | 283.09
0.18 | 0.0046462 | 74.25 | 273.39 | 298.32
0.19 | 0.004813 | 75.5 | 286.28 | 313.6
0.2 | 0.0049424 | 76.74 | 298.55 | 329.02
0.21 | 0.0050946 | 78 | 311 | 343.67
0.22 | 0.0052501 | 79.13 | 323.16 | 358.02
0.23 | 0.0053978 | 80.23 | 334.42 | 372.6
0.24 | 0.0055926 | 81.55 | 345.53 | 386.82
0.25 | 0.005631 | 82.82 | 356.6 | 400.3
0.26 | 0.005824 | 84.14 | 367 | 413.83
0.27 | 0.006 | 85.55 | 376.84 | 427.67
0.28 | 0.006208 | 86.89 | 386.63 | 440.45
0.29 | 0.006406 | 88.23 | 395.98 | 452.76
0.3 | 0.006628 | 89.58 | 404.7 | 465.52
0.31 | 0.00683 | 90.8 | 413.33 | 477.83
0.32 | 0.00704 | 92.16 | 421.76 | 489.5
0.33 | 0.007269 | 93.18 | 429.59 | 501.02
0.34 | 0.00747 | 94.4 | 436.92 | 512.55
0.35 | 0.007724 | 95.56 | 444.14 | 523.51
0.36 | 0.007966 | 96.75 | 451.22 | 534.13
0.37 | 0.008233 | 97.79 | 457.76 | 544.33
0.38 | 0.008468 | 98.8 | 463.85 | 554.58
0.39 | 0.008712 | 100 | 469.74 | 564.4
0.4 | 0.008977 | 101.1 | 475.64 | 573.5
0.41 | 0.009253 | 102.16 | 481.07 | 582.2
0.42 | 0.009556 | 103.11 | 486.08 | 591.4
0.43 | 0.009839 | 104.23 | 490.98 | 600.2
0.44 | 0.010176 | 105.37 | 495.83 | 607.9
0.45 | 0.01047 | 106.41 | 500.47 | 615.9
0.46 | 0.010848 | 107.56 | 504.7 | 623.2
0.47 | 0.011205 | 108.54 | 508.81 | 630.5
0.48 | 0.011634 | 109.74 | 513.02 | 637.7
0.49 | 0.011992 | 110.84 | 517 | 644.1
0.5 | 0.012437 | 111.94 | 520.77 | 650.4
0.51 | 0.012898 | 113.18 | 524.26 | 656.5
0.52 | 0.013309 | 114.11 | 527.94 | 662.6
0.53 | 0.013829 | 115.34 | 531.44 | 667.8
0.54 | 0.014377 | 116.51 | 534.85 | 673.1
0.55 | 0.014938 | 117.75 | 537.95 | 678
0.56 | 0.015432 | 118.79 | 541.26 | 683.2
0.57 | 0.016028 | 120.03 | 544.4 | 687.5
0.58 | 0.016642 | 121.2 | 547.35 | 691.6
0.59 | 0.017303 | 122.41 | 550.25 | 695.8
0.6 | 0.017931 | 123.7 | 552.97 | 699.6
0.61 | 0.018578 | 124.78 | 555.77 | 703.2
0.62 | 0.019305 | 126.05 | 558.39 | 706.4
0.63 | 0.019967 | 127.33 | 560.93 | 709.3
0.64 | 0.02072 | 128.59 | 563.43 | 712.4
0.65 | 0.021445 | 129.95 | 565.77 | 715.3
0.66 | 0.022253 | 131 | 568.15 | 717.4
0.67 | 0.022995 | 132.33 | 569.9 | 719.8
0.68 | 0.02385 | 133.61 | 572.3 | 721.9
0.69 | 0.024602 | 134.93 | 574.3 | 723.6
0.7 | 0.025506 | 136.07 | 576.4 | 725.5
0.71 | 0.02634 | 137.39 | 578.2 | 727.1
0.72 | 0.027237 | 138.67 | 579.8 | 728.7
0.73 | 0.028061 | 139.9 | 581.6 | 729.9
0.74 | 0.028982 | 141.22 | 583.4 | 731.5
0.75 | 0.030037 | 142.34 | 585 | 732.4
0.76 | 0.031052 | 143.73 | 586.6 | 733.5
0.77 | 0.032163 | 145.06 | 588 | 734.5
0.78 | 0.033008 | 146.33 | 589.8 | 735.4
0.79 | 0.033994 | 147.67 | 591 | 736.3
0.8 | 0.035119 | 148.85 | 592.6 | 737.3
0.81 | 0.0362 | 150.21 | 593.8 | 738.1
0.82 | 0.037287 | 151.56 | 595 | 738.4
0.83 | 0.038455 | 152.94 | 596.2 | 739.3
0.84 | 0.039692 | 154.17 | 597.6 | 739.9
0.85 | 0.040673 | 155.46 | 598.6 | 740.5
0.86 | 0.042095 | 156.91 | 599.9 | 740.7
0.87 | 0.043208 | 158.29 | 601 | 741.1
0.88 | 0.044473 | 159.71 | 602.1 | 741.7
0.89 | 0.045695 | 161 | 603.5 | 742.1
0.9 | 0.046941 | 162.43 | 604.3 | 742.6
0.91 | 0.048265 | 163.87 | 605.5 | 742.7
0.92 | 0.049476 | 165.25 | 606.7 | 743.4
0.93 | 0.050854 | 166.73 | 607.4 | 743.5
0.94 | 0.052365 | 167.97 | 608.6 | 743.9
0.95 | 0.053811 | 169.4 | 609.4 | 744.3
0.96 | 0.055052 | 170.84 | 610.6 | 744.4
0.97 | 0.056667 | 172.26 | 611.8 | 745
0.98 | 0.05801 | 173.74 | 612.6 | 745.1
0.99 | 0.05924 | 175.03 | 613.6 | 745.2
1 | 0.06092 | 176.53 | 614.6 | 745.7