## I-V Characteristic (mA-mm)
VDS (V) | VGS = -0.300 V | VGS = 0.100 V | VGS = 0.500 V | VGS = 0.900 V
0 | 1.0372e-05 | -0.5207 | -0.9403 | -5.7
0.01 | 0.0009031 | 7.808 | 15.358 | 12.083
0.02 | 0.0015588 | 15.394 | 31.536 | 29.472
0.03 | 0.00205 | 22.562 | 47.714 | 46.912
0.04 | 0.0024329 | 29.201 | 63.96 | 64.31
0.05 | 0.0027373 | 35.15 | 79.79 | 81.76
0.06 | 0.002974 | 40.677 | 95.23 | 98.87
0.07 | 0.0031818 | 45.641 | 111.4 | 115.95
0.08 | 0.0033651 | 49.956 | 126.92 | 133.05
0.09 | 0.0035119 | 53.898 | 141.97 | 150.13
0.1 | 0.0036791 | 57.28 | 157.06 | 166.39
0.11 | 0.0038255 | 60.45 | 172.16 | 183.14
0.12 | 0.003964 | 63.2 | 187.17 | 200.06
0.13 | 0.0041107 | 65.58 | 201.22 | 215.97
0.14 | 0.0042438 | 67.75 | 215.48 | 231.83
0.15 | 0.0043969 | 69.72 | 229.77 | 248.01
0.16 | 0.0045354 | 71.41 | 243.38 | 263.67
0.17 | 0.0046826 | 72.98 | 256.58 | 279.18
0.18 | 0.0048353 | 74.38 | 269.89 | 294.35
0.19 | 0.0049707 | 75.78 | 282.77 | 309.8
0.2 | 0.005153 | 77.02 | 295.09 | 324.51
0.21 | 0.0053246 | 78.21 | 307.42 | 338.95
0.22 | 0.0054881 | 79.4 | 319.3 | 353.8
0.23 | 0.0056459 | 80.55 | 330.66 | 368.01
0.24 | 0.005711 | 81.76 | 341.68 | 381.59
0.25 | 0.005891 | 83.14 | 352.46 | 395.49
0.26 | 0.00611 | 84.49 | 362.96 | 409.27
0.27 | 0.006311 | 85.75 | 372.74 | 422.3
0.28 | 0.006521 | 87.23 | 382.52 | 435.11
0.29 | 0.006723 | 88.57 | 391.92 | 447.96
0.3 | 0.006911 | 89.86 | 400.6 | 460.23
0.31 | 0.007144 | 91.22 | 409.28 | 472.43
0.32 | 0.007372 | 92.26 | 417.57 | 484.17
0.33 | 0.007613 | 93.54 | 425.43 | 496.01
0.34 | 0.007826 | 94.68 | 432.84 | 507.22
0.35 | 0.008082 | 95.83 | 440.08 | 517.85
0.36 | 0.008317 | 96.97 | 447.07 | 528.81
0.37 | 0.008569 | 98.05 | 453.61 | 539.2
0.38 | 0.008829 | 99.14 | 459.74 | 549.26
0.39 | 0.009119 | 100.32 | 465.69 | 558.83
0.4 | 0.009413 | 101.42 | 471.42 | 568.41
0.41 | 0.009655 | 102.42 | 476.95 | 577.8
0.42 | 0.009994 | 103.43 | 482.03 | 586.2
0.43 | 0.010314 | 104.54 | 486.97 | 594.6
0.44 | 0.010671 | 105.65 | 491.75 | 603
0.45 | 0.010985 | 106.75 | 496.35 | 611
0.46 | 0.01134 | 107.67 | 500.66 | 618.6
0.47 | 0.011731 | 108.9 | 504.78 | 625.9
0.48 | 0.012117 | 110.01 | 508.9 | 632.9
0.49 | 0.012557 | 111.08 | 512.87 | 639.4
0.5 | 0.012968 | 112.3 | 516.65 | 646.1
0.51 | 0.013503 | 113.23 | 520.25 | 652.4
0.52 | 0.013931 | 114.58 | 523.89 | 658.1
0.53 | 0.014525 | 115.63 | 527.42 | 664
0.54 | 0.015025 | 116.85 | 530.67 | 669.2
0.55 | 0.015601 | 117.91 | 533.89 | 674.4
0.56 | 0.016189 | 119.06 | 537.15 | 679.2
0.57 | 0.016819 | 120.36 | 540.27 | 683.8
0.58 | 0.017457 | 121.54 | 543.31 | 688.2
0.59 | 0.018056 | 122.76 | 546.05 | 692.6
0.6 | 0.018813 | 123.85 | 548.98 | 696
0.61 | 0.019511 | 125.2 | 551.76 | 700
0.62 | 0.02019 | 126.37 | 554.4 | 703.3
0.63 | 0.020898 | 127.66 | 556.87 | 706.6
0.64 | 0.02167 | 129.01 | 559.37 | 709.6
0.65 | 0.022478 | 130.02 | 561.85 | 712.5
0.66 | 0.023368 | 131.42 | 564.18 | 714.9
0.67 | 0.024099 | 132.64 | 566.37 | 717.2
0.68 | 0.025003 | 133.92 | 568.45 | 719.4
0.69 | 0.025873 | 135.27 | 570.3 | 721.5
0.7 | 0.026629 | 136.33 | 572.3 | 723.4
0.71 | 0.027602 | 137.66 | 574.3 | 725.3
0.72 | 0.028534 | 139.03 | 575.9 | 726.7
0.73 | 0.029576 | 140.28 | 578 | 728.1
0.74 | 0.030415 | 141.44 | 579.8 | 729.7
0.75 | 0.031516 | 142.78 | 581.2 | 730.9
0.76 | 0.032544 | 144.02 | 583 | 731.9
0.77 | 0.033599 | 145.42 | 584.4 | 733.1
0.78 | 0.034655 | 146.75 | 585.8 | 734.1
0.79 | 0.035745 | 147.74 | 587.4 | 734.9
0.8 | 0.036818 | 149.21 | 588.6 | 736.1
0.81 | 0.037738 | 150.53 | 590.1 | 736.7
0.82 | 0.039078 | 151.79 | 591.4 | 737.5
0.83 | 0.040244 | 153.3 | 592.8 | 738.3
0.84 | 0.041677 | 154.42 | 594 | 738.7
0.85 | 0.042733 | 155.85 | 595 | 739.5
0.86 | 0.044054 | 157.29 | 596.2 | 739.9
0.87 | 0.045185 | 158.64 | 597.4 | 740.3
0.88 | 0.046453 | 159.95 | 598.3 | 741.1
0.89 | 0.04782 | 161.38 | 599.4 | 741.2
0.9 | 0.049192 | 162.69 | 600.7 | 741.8
0.91 | 0.050506 | 164.2 | 601.8 | 742
0.92 | 0.051688 | 165.59 | 602.8 | 742.5
0.93 | 0.05335 | 166.83 | 604.2 | 743.1
0.94 | 0.054684 | 168.29 | 605.1 | 743.5
0.95 | 0.05635 | 169.75 | 606.1 | 743.9
0.96 | 0.05744 | 171.08 | 607.1 | 744.1
0.97 | 0.05888 | 172.63 | 607.9 | 744.3
0.98 | 0.06052 | 173.87 | 609.2 | 744.7
0.99 | 0.06206 | 175.39 | 610.3 | 745.1
1 | 0.06397 | 176.81 | 611.1 | 745.5