## I-V Characteristic (mA-mm)
VDS (V) | VGS = -0.300 V | VGS = 0.100 V | VGS = 0.500 V | VGS = 0.900 V
0 | 1.6097e-05 | -0.605 | -0.9764 | -5.447
0.01 | 0.0008911 | 7.894 | 15.64 | 12.251
0.02 | 0.0015361 | 15.592 | 32.044 | 30.077
0.03 | 0.0020213 | 22.725 | 48.272 | 47.719
0.04 | 0.0023949 | 29.405 | 64.72 | 65.7
0.05 | 0.0026874 | 35.529 | 80.91 | 82.94
0.06 | 0.0029248 | 41.03 | 97.47 | 100.46
0.07 | 0.0031179 | 45.928 | 113.09 | 118.48
0.08 | 0.0033001 | 50.392 | 128.5 | 135.16
0.09 | 0.0034635 | 54.367 | 144.39 | 152.11
0.1 | 0.0036046 | 57.76 | 159.56 | 169.46
0.11 | 0.003748 | 60.95 | 174.83 | 186.63
0.12 | 0.00389 | 63.52 | 189.77 | 202.8
0.13 | 0.0040344 | 66.08 | 204.67 | 219.49
0.14 | 0.0041683 | 68.2 | 218.71 | 235.97
0.15 | 0.0043149 | 70.09 | 232.92 | 251.73
0.16 | 0.0044459 | 71.88 | 247.17 | 267.88
0.17 | 0.0045781 | 73.45 | 260.6 | 283.81
0.18 | 0.0047474 | 74.88 | 273.43 | 299.1
0.19 | 0.0048905 | 76.14 | 286.7 | 314.19
0.2 | 0.0050487 | 77.48 | 299.63 | 329.35
0.21 | 0.005199 | 78.56 | 311.49 | 344.58
0.22 | 0.0053652 | 79.77 | 323.4 | 358.73
0.23 | 0.0055429 | 80.87 | 335.26 | 373.15
0.24 | 0.0056878 | 82.18 | 346.19 | 387.51
0.25 | 0.005729 | 83.45 | 356.92 | 401.2
0.26 | 0.005931 | 84.62 | 367.51 | 414.49
0.27 | 0.006137 | 86.16 | 377.64 | 428.23
0.28 | 0.00632 | 87.5 | 387.03 | 441.23
0.29 | 0.006523 | 88.89 | 396.3 | 453.63
0.3 | 0.006722 | 90.23 | 405.49 | 466.32
0.31 | 0.006948 | 91.36 | 414.03 | 478.79
0.32 | 0.007141 | 92.68 | 421.98 | 490.37
0.33 | 0.007358 | 93.89 | 430.06 | 501.85
0.34 | 0.007591 | 95.02 | 437.77 | 513.13
0.35 | 0.007797 | 96.19 | 444.83 | 524.54
0.36 | 0.008073 | 97.25 | 451.58 | 535.07
0.37 | 0.008325 | 98.37 | 458.16 | 545.15
0.38 | 0.008596 | 99.42 | 464.56 | 555.3
0.39 | 0.008824 | 100.58 | 470.45 | 565.2
0.4 | 0.009101 | 101.58 | 476.05 | 574.5
0.41 | 0.009362 | 102.74 | 481.45 | 583.4
0.42 | 0.009641 | 103.79 | 486.76 | 592.2
0.43 | 0.009967 | 104.81 | 491.7 | 600.6
0.44 | 0.010281 | 105.97 | 496.32 | 609
0.45 | 0.01062 | 106.85 | 500.9 | 616.7
0.46 | 0.01094 | 108.1 | 505.38 | 623.9
0.47 | 0.011324 | 109.16 | 509.61 | 631.1
0.48 | 0.011683 | 110.29 | 513.56 | 638.7
0.49 | 0.012162 | 111.38 | 517.58 | 644.9
0.5 | 0.012521 | 112.4 | 521.46 | 650.9
0.51 | 0.012962 | 113.6 | 525.19 | 657.1
0.52 | 0.013412 | 114.73 | 528.7 | 663.3
0.53 | 0.01392 | 115.95 | 532.15 | 668.8
0.54 | 0.014478 | 116.91 | 535.65 | 673.9
0.55 | 0.014956 | 118.2 | 538.95 | 678.6
0.56 | 0.01556 | 119.44 | 542.14 | 683.9
0.57 | 0.016092 | 120.5 | 545.16 | 688.4
0.58 | 0.016738 | 121.78 | 548.13 | 692.3
0.59 | 0.017405 | 122.93 | 551.12 | 696.4
0.6 | 0.018029 | 124.23 | 554.03 | 700
0.61 | 0.018633 | 125.46 | 556.66 | 703.8
0.62 | 0.019337 | 126.61 | 559.36 | 707.1
0.63 | 0.02011 | 128.06 | 561.91 | 709.8
0.64 | 0.020756 | 129.1 | 564.47 | 712.8
0.65 | 0.021554 | 130.46 | 566.77 | 715.6
0.66 | 0.022334 | 131.74 | 569.07 | 718.1
0.67 | 0.023096 | 132.92 | 571.1 | 720.4
0.68 | 0.023904 | 134.14 | 573.3 | 722.4
0.69 | 0.024778 | 135.49 | 575 | 724.2
0.7 | 0.025593 | 136.69 | 577.3 | 725.9
0.71 | 0.026489 | 138.06 | 579.2 | 727.5
0.72 | 0.027309 | 139.34 | 581.2 | 729
0.73 | 0.028318 | 140.46 | 582.8 | 730.3
0.74 | 0.029172 | 141.81 | 584.8 | 731.5
0.75 | 0.030018 | 143.24 | 586.2 | 733.1
0.76 | 0.03116 | 144.39 | 588 | 734.1
0.77 | 0.032094 | 145.81 | 589.4 | 734.9
0.78 | 0.033173 | 146.91 | 590.8 | 735.6
0.79 | 0.034115 | 148.36 | 591.9 | 736.7
0.8 | 0.035239 | 149.68 | 593.6 | 737.5
0.81 | 0.036217 | 151 | 594.9 | 738.1
0.82 | 0.037379 | 152.3 | 596.2 | 738.9
0.83 | 0.038497 | 153.58 | 597.6 | 739.3
0.84 | 0.039663 | 154.95 | 598.8 | 739.9
0.85 | 0.040855 | 156.33 | 599.8 | 740.5
0.86 | 0.04191 | 157.77 | 601 | 740.9
0.87 | 0.043232 | 159 | 602.2 | 741.5
0.88 | 0.044503 | 160.45 | 603.3 | 741.9
0.89 | 0.045734 | 161.86 | 604.4 | 742.5
0.9 | 0.046878 | 163.17 | 605.5 | 742.7
0.91 | 0.048343 | 164.79 | 606.6 | 743.1
0.92 | 0.04948 | 165.93 | 607.6 | 743.7
0.93 | 0.050789 | 167.46 | 608.4 | 744.1
0.94 | 0.052392 | 168.94 | 609.7 | 744.1
0.95 | 0.053732 | 170.3 | 610.7 | 744.3
0.96 | 0.055241 | 171.84 | 611.9 | 744.7
0.97 | 0.056335 | 173.19 | 612.8 | 745.1
0.98 | 0.05808 | 174.65 | 613.8 | 745.1
0.99 | 0.05958 | 176.07 | 614.9 | 745.5
1 | 0.06068 | 177.52 | 615.8 | 745.9