## I-V Characteristic (mA-mm)
VDS (V) | VGS = -0.300 V | VGS = 0.100 V | VGS = 0.500 V | VGS = 0.900 V
0 | -8.14e-06 | -0.6141 | -0.8413 | -5.021
0.01 | 0.0010572 | 7.977 | 15.692 | 12.694
0.02 | 0.0018399 | 15.895 | 32.34 | 30.682
0.03 | 0.0024274 | 23.338 | 48.948 | 48.583
0.04 | 0.0028873 | 30.166 | 65.52 | 66.77
0.05 | 0.0032424 | 36.394 | 81.94 | 84.22
0.06 | 0.0035362 | 42.113 | 97.79 | 101.31
0.07 | 0.0037841 | 47.259 | 114.17 | 119.78
0.08 | 0.0040028 | 51.756 | 130.21 | 136.91
0.09 | 0.004211 | 55.884 | 145.64 | 153.72
0.1 | 0.0043916 | 59.4 | 161.06 | 171.04
0.11 | 0.0045918 | 62.67 | 177.03 | 188.27
0.12 | 0.0047606 | 65.56 | 191.94 | 204.9
0.13 | 0.0049301 | 68.18 | 206.19 | 221.19
0.14 | 0.0050999 | 70.37 | 220.98 | 237.9
0.15 | 0.005266 | 72.45 | 235.48 | 254.28
0.16 | 0.0054595 | 74.36 | 249.44 | 269.99
0.17 | 0.0056376 | 75.94 | 262.82 | 285.97
0.18 | 0.005717 | 77.44 | 276.51 | 301.7
0.19 | 0.005905 | 78.88 | 289.62 | 316.87
0.2 | 0.006137 | 80.29 | 301.95 | 331.95
0.21 | 0.006347 | 81.43 | 314.68 | 347.34
0.22 | 0.006565 | 82.7 | 326.77 | 361.66
0.23 | 0.006771 | 84.03 | 338.14 | 375.81
0.24 | 0.006998 | 85.33 | 349.34 | 390.13
0.25 | 0.007224 | 86.73 | 360.72 | 404.07
0.26 | 0.007444 | 88.13 | 370.87 | 417.65
0.27 | 0.007695 | 89.66 | 380.88 | 430.78
0.28 | 0.007943 | 91.12 | 390.95 | 444.07
0.29 | 0.008194 | 92.53 | 400.25 | 456.72
0.3 | 0.008424 | 93.94 | 409.1 | 468.89
0.31 | 0.008698 | 95.11 | 417.81 | 481.54
0.32 | 0.00896 | 96.43 | 426.23 | 493.39
0.33 | 0.009252 | 97.72 | 434.18 | 504.79
0.34 | 0.009534 | 98.88 | 441.52 | 515.88
0.35 | 0.009833 | 100.21 | 448.82 | 527.06
0.36 | 0.01013 | 101.28 | 455.98 | 537.92
0.37 | 0.010393 | 102.5 | 462.55 | 548.17
0.38 | 0.010735 | 103.66 | 468.7 | 557.94
0.39 | 0.011075 | 104.8 | 474.72 | 567.49
0.4 | 0.011416 | 105.82 | 480.58 | 577.2
0.41 | 0.011757 | 107.07 | 486.14 | 586
0.42 | 0.012123 | 108.17 | 491.3 | 594.3
0.43 | 0.01251 | 109.29 | 496.18 | 603
0.44 | 0.012927 | 110.46 | 501.06 | 611.4
0.45 | 0.01335 | 111.46 | 505.82 | 619
0.46 | 0.013776 | 112.7 | 510.18 | 626.3
0.47 | 0.014236 | 113.85 | 514.39 | 633.3
0.48 | 0.014678 | 115.01 | 518.69 | 640.5
0.49 | 0.015264 | 116.18 | 522.67 | 646.9
0.5 | 0.015833 | 117.24 | 526.54 | 653.2
0.51 | 0.016407 | 118.51 | 530.17 | 659.2
0.52 | 0.016997 | 119.77 | 534 | 665.1
0.53 | 0.017609 | 120.94 | 537.58 | 670.8
0.54 | 0.018281 | 122.18 | 541 | 675.6
0.55 | 0.018973 | 123.38 | 544.24 | 680.4
0.56 | 0.019759 | 124.62 | 547.56 | 685.4
0.57 | 0.020512 | 125.89 | 550.81 | 689.8
0.58 | 0.021315 | 127.21 | 553.76 | 694
0.59 | 0.02203 | 128.42 | 556.68 | 697.8
0.6 | 0.023003 | 129.76 | 559.58 | 701.6
0.61 | 0.023796 | 131.01 | 562.47 | 705.3
0.62 | 0.02486 | 132.32 | 565.2 | 708.2
0.63 | 0.02566 | 133.74 | 567.6 | 711.2
0.64 | 0.026623 | 134.85 | 570.1 | 714
0.65 | 0.027675 | 136.23 | 572.3 | 716.8
0.66 | 0.028464 | 137.62 | 574.8 | 719.2
0.67 | 0.029516 | 138.89 | 577 | 721.6
0.68 | 0.030676 | 140.3 | 579 | 723.5
0.69 | 0.031748 | 141.58 | 581.4 | 725.3
0.7 | 0.032798 | 142.94 | 583.2 | 727.1
0.71 | 0.033944 | 144.22 | 585.1 | 728.5
0.72 | 0.035031 | 145.67 | 587 | 730.3
0.73 | 0.036402 | 146.89 | 588.7 | 731.5
0.74 | 0.037538 | 148.28 | 590.8 | 732.9
0.75 | 0.038702 | 149.69 | 592.4 | 734.1
0.76 | 0.0401 | 150.95 | 594 | 734.9
0.77 | 0.041238 | 152.28 | 595.1 | 735.9
0.78 | 0.042714 | 153.54 | 597.2 | 736.8
0.79 | 0.043988 | 155.01 | 598.2 | 737.7
0.8 | 0.045554 | 156.39 | 599.6 | 738.3
0.81 | 0.046871 | 157.83 | 601 | 739.5
0.82 | 0.048358 | 159.23 | 602.2 | 739.9
0.83 | 0.049761 | 160.44 | 603.8 | 740.7
0.84 | 0.051262 | 161.98 | 604.7 | 741.1
0.85 | 0.052785 | 163.35 | 606.3 | 741.5
0.86 | 0.054379 | 164.79 | 607.3 | 742.3
0.87 | 0.056022 | 166.14 | 608.6 | 742.7
0.88 | 0.05754 | 167.65 | 609.7 | 743.1
0.89 | 0.05897 | 169.12 | 610.6 | 743.7
0.9 | 0.06113 | 170.53 | 611.8 | 744.1
0.91 | 0.0623 | 172.01 | 613.1 | 744.3
0.92 | 0.06422 | 173.4 | 613.9 | 744.4
0.93 | 0.06624 | 174.91 | 615 | 744.9
0.94 | 0.06789 | 176.56 | 616.3 | 745.3
0.95 | 0.06965 | 178 | 617 | 745.9
0.96 | 0.07125 | 179.54 | 618.2 | 745.9
0.97 | 0.07359 | 180.84 | 619.5 | 746.3
0.98 | 0.07513 | 182.47 | 619.9 | 746.6
0.99 | 0.07742 | 183.95 | 621.3 | 746.9
1 | 0.07866 | 185.36 | 622.4 | 747.1