## I-V Characteristic (mA-mm)
VDS (V) | VGS = -0.300 V | VGS = 0.100 V | VGS = 0.500 V | VGS = 0.900 V
0 | -1.4541e-05 | -0.51924 | -1.0188 | -5.066
0.01 | 0.0010824 | 7.916 | 15.717 | 12.706
0.02 | 0.0018976 | 16.085 | 32.376 | 30.637
0.03 | 0.0025124 | 23.374 | 48.864 | 48.49
0.04 | 0.002991 | 30.255 | 65.54 | 66.45
0.05 | 0.0033653 | 36.598 | 81.55 | 84.28
0.06 | 0.0036697 | 42.259 | 97.88 | 101.5
0.07 | 0.0039331 | 47.444 | 114.37 | 119.28
0.08 | 0.004164 | 52.07 | 129.85 | 136.67
0.09 | 0.0043754 | 56.203 | 145.46 | 153.72
0.1 | 0.0045624 | 59.72 | 161.17 | 170.7
0.11 | 0.0047518 | 63.03 | 176.37 | 188.13
0.12 | 0.0049363 | 65.92 | 191.52 | 204.79
0.13 | 0.0050998 | 68.5 | 206.29 | 221.18
0.14 | 0.0053008 | 70.81 | 220.85 | 237.64
0.15 | 0.0054765 | 72.89 | 235.12 | 253.99
0.16 | 0.0056605 | 74.67 | 249.01 | 270.1
0.17 | 0.005737 | 76.35 | 262.91 | 285.56
0.18 | 0.005944 | 77.8 | 276.14 | 301.29
0.19 | 0.006153 | 79.33 | 289.18 | 316.76
0.2 | 0.006362 | 80.63 | 302.04 | 331.51
0.21 | 0.006586 | 81.88 | 314.52 | 346.79
0.22 | 0.006805 | 83.22 | 326.36 | 361.31
0.23 | 0.00704 | 84.35 | 338.16 | 375.61
0.24 | 0.007254 | 85.77 | 349.45 | 389.74
0.25 | 0.007505 | 87.15 | 360.16 | 403.83
0.26 | 0.00776 | 88.57 | 370.81 | 417.28
0.27 | 0.008008 | 90.12 | 381.03 | 430.62
0.28 | 0.008228 | 91.54 | 390.71 | 443.71
0.29 | 0.008499 | 93 | 400 | 456.5
0.3 | 0.008772 | 94.38 | 409.07 | 468.98
0.31 | 0.009007 | 95.75 | 417.89 | 481.28
0.32 | 0.00933 | 96.88 | 426.04 | 493.14
0.33 | 0.009623 | 98.21 | 433.99 | 504.74
0.34 | 0.00993 | 99.43 | 441.71 | 515.79
0.35 | 0.010204 | 100.6 | 449.03 | 527.07
0.36 | 0.010547 | 101.9 | 455.95 | 537.78
0.37 | 0.010858 | 102.83 | 462.51 | 548.02
0.38 | 0.011202 | 104.07 | 468.88 | 558
0.39 | 0.011496 | 105.27 | 474.93 | 567.64
0.4 | 0.011875 | 106.37 | 480.68 | 577.3
0.41 | 0.012226 | 107.59 | 486.14 | 586.2
0.42 | 0.012567 | 108.62 | 491.41 | 594.9
0.43 | 0.013008 | 109.83 | 496.51 | 603.4
0.44 | 0.013435 | 110.88 | 501.39 | 611.4
0.45 | 0.013881 | 112.04 | 505.98 | 619.5
0.46 | 0.014309 | 113.18 | 510.48 | 626.5
0.47 | 0.014822 | 114.36 | 514.8 | 633.7
0.48 | 0.015331 | 115.55 | 519.03 | 640.9
0.49 | 0.015867 | 116.73 | 522.95 | 647.6
0.5 | 0.016452 | 117.85 | 526.94 | 653.7
0.51 | 0.017062 | 118.96 | 530.76 | 659.7
0.52 | 0.017709 | 120.27 | 534.48 | 665.7
0.53 | 0.01829 | 121.46 | 537.99 | 671
0.54 | 0.019074 | 122.66 | 541.41 | 676.6
0.55 | 0.019839 | 123.94 | 544.86 | 681.2
0.56 | 0.020598 | 125.07 | 548.17 | 686.2
0.57 | 0.021297 | 126.47 | 551.29 | 690.6
0.58 | 0.022162 | 127.69 | 554.37 | 694.8
0.59 | 0.022994 | 129.03 | 557.27 | 698.7
0.6 | 0.023819 | 130.34 | 560.23 | 702.4
0.61 | 0.024807 | 131.58 | 563.05 | 706
0.62 | 0.025759 | 132.92 | 565.71 | 709.3
0.63 | 0.02674 | 134.24 | 568.42 | 712.5
0.64 | 0.027755 | 135.6 | 570.7 | 715.3
0.65 | 0.028971 | 136.79 | 573.3 | 717.8
0.66 | 0.029845 | 138.19 | 575.4 | 720.4
0.67 | 0.031006 | 139.61 | 578 | 722.4
0.68 | 0.031999 | 140.82 | 579.8 | 724.5
0.69 | 0.033181 | 142.32 | 582.2 | 726.5
0.7 | 0.034302 | 143.4 | 584 | 728.3
0.71 | 0.035445 | 144.89 | 586.2 | 729.9
0.72 | 0.036663 | 146.27 | 587.8 | 731.3
0.73 | 0.038036 | 147.57 | 589.8 | 732.7
0.74 | 0.039345 | 149.01 | 591.6 | 734.1
0.75 | 0.040374 | 150.18 | 593 | 735.1
0.76 | 0.041762 | 151.7 | 594.6 | 736.3
0.77 | 0.04307 | 153.01 | 596.2 | 737.3
0.78 | 0.044576 | 154.45 | 597.8 | 738.1
0.79 | 0.045969 | 155.69 | 599.4 | 739.1
0.8 | 0.047575 | 157.09 | 600.6 | 739.9
0.81 | 0.048946 | 158.55 | 602.1 | 740.7
0.82 | 0.050363 | 159.91 | 603.5 | 741.3
0.83 | 0.052052 | 161.38 | 604.6 | 741.9
0.84 | 0.053623 | 162.69 | 605.8 | 742.5
0.85 | 0.055055 | 164.11 | 607 | 743.1
0.86 | 0.056611 | 165.65 | 608.3 | 743.7
0.87 | 0.0585 | 167.05 | 609.5 | 744.1
0.88 | 0.06012 | 168.64 | 610.6 | 744.4
0.89 | 0.06192 | 169.92 | 611.6 | 744.8
0.9 | 0.06335 | 171.45 | 613 | 745.2
0.91 | 0.06545 | 172.96 | 613.9 | 745.7
0.92 | 0.06727 | 174.47 | 615 | 746.1
0.93 | 0.06898 | 175.87 | 616.3 | 746.3
0.94 | 0.07078 | 177.35 | 617 | 746.7
0.95 | 0.07277 | 178.9 | 618.2 | 747.1
0.96 | 0.07478 | 180.42 | 619.5 | 747.3
0.97 | 0.07673 | 181.94 | 620.2 | 747.5
0.98 | 0.07884 | 183.28 | 621.4 | 747.9
0.99 | 0.08032 | 184.93 | 622.4 | 748.3
1 | 0.0825 | 186.45 | 623.4 | 748.7