## I-V Characteristic (mA-mm)
VDS (V) | VGS = -0.300 V | VGS = 0.100 V | VGS = 0.500 V | VGS = 0.900 V
0 | -9.347e-06 | -0.5573 | -1.0716 | -5.677
0.01 | 0.000923 | 7.866 | 15.869 | 12.754
0.02 | 0.0016073 | 15.8 | 32.322 | 30.412
0.03 | 0.0021238 | 23.027 | 48.757 | 48.227
0.04 | 0.002527 | 29.839 | 65.33 | 66.22
0.05 | 0.0028352 | 35.941 | 81.53 | 83.74
0.06 | 0.0030989 | 41.491 | 97.57 | 101.54
0.07 | 0.003307 | 46.631 | 113.68 | 118.99
0.08 | 0.0034957 | 51.094 | 129.79 | 136.47
0.09 | 0.003663 | 55.069 | 145.12 | 153.51
0.1 | 0.0038077 | 58.53 | 160.48 | 170.7
0.11 | 0.0039705 | 61.73 | 176.05 | 187.73
0.12 | 0.0041154 | 64.47 | 190.82 | 204.32
0.13 | 0.0042586 | 66.98 | 205.67 | 221.15
0.14 | 0.0043981 | 69.17 | 220.11 | 237.53
0.15 | 0.004555 | 71.19 | 234.54 | 253.67
0.16 | 0.004708 | 72.99 | 248.28 | 269.64
0.17 | 0.0048526 | 74.53 | 261.98 | 285.74
0.18 | 0.0050134 | 75.96 | 275.37 | 301.09
0.19 | 0.0051615 | 77.28 | 288.34 | 316.54
0.2 | 0.0053003 | 78.56 | 300.91 | 331.86
0.21 | 0.0054959 | 79.77 | 313.39 | 346.63
0.22 | 0.0056608 | 80.93 | 325.45 | 361.47
0.23 | 0.005709 | 82.08 | 336.94 | 375.88
0.24 | 0.005913 | 83.34 | 348.09 | 390.09
0.25 | 0.006106 | 84.67 | 359.07 | 403.9
0.26 | 0.00632 | 85.96 | 369.29 | 417.35
0.27 | 0.006517 | 87.41 | 379.48 | 431.11
0.28 | 0.006701 | 88.73 | 389.22 | 444.07
0.29 | 0.006931 | 90.08 | 398.51 | 456.72
0.3 | 0.007133 | 91.44 | 407.38 | 469.38
0.31 | 0.00737 | 92.71 | 416 | 481.83
0.32 | 0.00758 | 93.93 | 424.31 | 493.57
0.33 | 0.007816 | 95.13 | 432.25 | 505.26
0.34 | 0.00804 | 96.27 | 439.72 | 516.72
0.35 | 0.00826 | 97.47 | 446.85 | 527.75
0.36 | 0.008536 | 98.68 | 453.91 | 538.63
0.37 | 0.008777 | 99.6 | 460.46 | 548.85
0.38 | 0.009061 | 100.88 | 466.64 | 559.03
0.39 | 0.009298 | 101.89 | 472.57 | 568.81
0.4 | 0.00962 | 103.07 | 478.42 | 578
0.41 | 0.009882 | 104.22 | 483.92 | 587.6
0.42 | 0.010195 | 105.2 | 489.1 | 596.2
0.43 | 0.010463 | 106.29 | 494.05 | 604.4
0.44 | 0.010793 | 107.37 | 498.91 | 612.7
0.45 | 0.011146 | 108.51 | 503.62 | 620.6
0.46 | 0.011472 | 109.66 | 508 | 628.1
0.47 | 0.01188 | 110.73 | 512.28 | 635.5
0.48 | 0.012289 | 111.89 | 516.55 | 642.3
0.49 | 0.01275 | 113.04 | 520.55 | 648.9
0.5 | 0.013123 | 114.22 | 524.39 | 655.3
0.51 | 0.013553 | 115.31 | 528.15 | 661.6
0.52 | 0.014077 | 116.47 | 531.89 | 667.4
0.53 | 0.014641 | 117.63 | 535.45 | 672.5
0.54 | 0.015088 | 118.89 | 538.92 | 677.9
0.55 | 0.015717 | 120.09 | 542.2 | 683.2
0.56 | 0.016335 | 121.22 | 545.52 | 687.6
0.57 | 0.01688 | 122.48 | 548.7 | 692
0.58 | 0.017591 | 123.74 | 551.75 | 696.4
0.59 | 0.018249 | 125.03 | 554.73 | 700.2
0.6 | 0.019013 | 126.37 | 557.59 | 704.2
0.61 | 0.019616 | 127.52 | 560.43 | 707.8
0.62 | 0.02039 | 128.9 | 563.11 | 711
0.63 | 0.021072 | 130.16 | 565.67 | 714
0.64 | 0.021863 | 131.42 | 568.21 | 716.8
0.65 | 0.02271 | 132.72 | 570.5 | 719.6
0.66 | 0.023533 | 134.04 | 572.7 | 721.8
0.67 | 0.024361 | 135.32 | 575 | 724
0.68 | 0.025102 | 136.59 | 577.3 | 726.1
0.69 | 0.026151 | 137.99 | 579.1 | 728.1
0.7 | 0.027047 | 139.11 | 581.4 | 729.9
0.71 | 0.027942 | 140.56 | 583.3 | 731.5
0.72 | 0.028771 | 141.9 | 585 | 733.1
0.73 | 0.029866 | 143.14 | 587.2 | 734.5
0.74 | 0.030801 | 144.54 | 588.6 | 735.5
0.75 | 0.03169 | 145.76 | 590.2 | 736.7
0.76 | 0.032868 | 147.17 | 591.8 | 737.9
0.77 | 0.033901 | 148.45 | 593.4 | 738.7
0.78 | 0.035004 | 149.73 | 595 | 739.7
0.79 | 0.036087 | 151.12 | 596.2 | 740.5
0.8 | 0.037246 | 152.44 | 597.8 | 741.1
0.81 | 0.038237 | 153.84 | 599.2 | 741.9
0.82 | 0.039576 | 155.2 | 600.5 | 742.5
0.83 | 0.040676 | 156.55 | 601.5 | 743.1
0.84 | 0.041938 | 157.87 | 603.1 | 743.5
0.85 | 0.043167 | 159.23 | 604.1 | 744.3
0.86 | 0.0443 | 160.6 | 605.4 | 744.7
0.87 | 0.045633 | 162.07 | 606.6 | 745.1
0.88 | 0.046966 | 163.57 | 607.4 | 745.5
0.89 | 0.04843 | 164.73 | 608.8 | 745.9
0.9 | 0.049675 | 166.25 | 609.8 | 746.3
0.91 | 0.050929 | 167.7 | 610.8 | 746.7
0.92 | 0.052437 | 169.18 | 611.9 | 747.1
0.93 | 0.053891 | 170.59 | 613 | 747.5
0.94 | 0.055236 | 171.93 | 614 | 747.6
0.95 | 0.056779 | 173.43 | 615 | 747.9
0.96 | 0.0584 | 174.87 | 616.3 | 748.3
0.97 | 0.05964 | 176.32 | 617.2 | 748.4
0.98 | 0.06128 | 177.75 | 618.2 | 749.1
0.99 | 0.06267 | 179.22 | 619.4 | 749.1
1 | 0.0643 | 180.68 | 620.2 | 749.1