## I-V Characteristic (mA-mm)
VDS (V) | VGS = -0.300 V | VGS = 0.100 V | VGS = 0.500 V | VGS = 0.900 V
0 | -4.2885e-06 | -0.5538 | -0.898 | -5.331
0.01 | 0.0008774 | 7.892 | 15.847 | 12.62
0.02 | 0.0015284 | 15.688 | 32.292 | 30.443
0.03 | 0.0020165 | 22.943 | 48.862 | 48.483
0.04 | 0.0023921 | 29.625 | 65.22 | 66.42
0.05 | 0.0026933 | 35.621 | 81.86 | 83.92
0.06 | 0.0029241 | 41.295 | 98.07 | 101.74
0.07 | 0.0031384 | 46.276 | 114.09 | 119.72
0.08 | 0.0033125 | 50.614 | 129.73 | 136.49
0.09 | 0.0034761 | 54.615 | 145.81 | 154.08
0.1 | 0.0036189 | 57.92 | 161.21 | 171.45
0.11 | 0.0037623 | 61.16 | 176.15 | 188.06
0.12 | 0.0039089 | 63.99 | 191.65 | 204.87
0.13 | 0.0040386 | 66.26 | 206.53 | 221.96
0.14 | 0.0041716 | 68.54 | 220.61 | 238.05
0.15 | 0.0043103 | 70.53 | 234.95 | 254.19
0.16 | 0.0044405 | 72.22 | 249.37 | 270.9
0.17 | 0.004598 | 73.73 | 262.91 | 286.63
0.18 | 0.0047414 | 75.23 | 275.85 | 301.73
0.19 | 0.0049158 | 76.58 | 289.32 | 317.51
0.2 | 0.005062 | 77.72 | 302.08 | 332.93
0.21 | 0.0052244 | 79.01 | 314.31 | 347.85
0.22 | 0.0053926 | 80.11 | 326.23 | 362.26
0.23 | 0.0055387 | 81.37 | 338.16 | 377.19
0.24 | 0.005677 | 82.5 | 349.21 | 391.29
0.25 | 0.005866 | 83.89 | 359.74 | 404.81
0.26 | 0.006046 | 85.29 | 370.71 | 419
0.27 | 0.006234 | 86.49 | 380.82 | 432.54
0.28 | 0.006423 | 88 | 390.21 | 445.44
0.29 | 0.006616 | 89.38 | 399.64 | 458.12
0.3 | 0.006825 | 90.7 | 408.89 | 471.12
0.31 | 0.007016 | 92.02 | 417.42 | 483.44
0.32 | 0.00725 | 93.22 | 425.47 | 495.08
0.33 | 0.007485 | 94.44 | 433.59 | 507.01
0.34 | 0.007715 | 95.67 | 441.32 | 518.69
0.35 | 0.007931 | 96.83 | 448.46 | 529.82
0.36 | 0.00816 | 97.91 | 455.22 | 540.32
0.37 | 0.008408 | 99.05 | 461.91 | 550.79
0.38 | 0.008664 | 100.26 | 468.38 | 561.23
0.39 | 0.008939 | 101.3 | 474.31 | 570.9
0.4 | 0.0092 | 102.58 | 480 | 580.4
0.41 | 0.009486 | 103.45 | 485.54 | 589
0.42 | 0.009749 | 104.67 | 490.88 | 598.3
0.43 | 0.010054 | 105.78 | 495.84 | 607.1
0.44 | 0.010384 | 106.95 | 500.59 | 615.2
0.45 | 0.010745 | 108.12 | 505.31 | 622.8
0.46 | 0.011065 | 109.09 | 509.89 | 630.5
0.47 | 0.011435 | 110.34 | 514.15 | 638.1
0.48 | 0.011842 | 111.5 | 518.32 | 645.1
0.49 | 0.012233 | 112.64 | 522.34 | 651.4
0.5 | 0.012663 | 113.65 | 526.38 | 658.2
0.51 | 0.013131 | 114.85 | 530.16 | 664.5
0.52 | 0.013624 | 116.09 | 533.84 | 670.1
0.53 | 0.014089 | 117.35 | 537.43 | 675.6
0.54 | 0.014691 | 118.5 | 540.93 | 680.8
0.55 | 0.015234 | 119.61 | 544.34 | 686
0.56 | 0.015868 | 120.9 | 547.62 | 690.9
0.57 | 0.01646 | 122.18 | 550.74 | 695.4
0.58 | 0.017045 | 123.42 | 553.97 | 699.7
0.59 | 0.01773 | 124.72 | 556.89 | 703.6
0.6 | 0.018305 | 125.93 | 559.77 | 707.5
0.61 | 0.019069 | 127.27 | 562.55 | 711.2
0.62 | 0.01984 | 128.61 | 565.38 | 714.4
0.63 | 0.020618 | 129.85 | 567.97 | 717.6
0.64 | 0.021341 | 131.19 | 570.3 | 720.4
0.65 | 0.022139 | 132.42 | 572.7 | 723.3
0.66 | 0.022955 | 133.83 | 574.8 | 725.5
0.67 | 0.023783 | 135.19 | 577.3 | 728.1
0.68 | 0.024643 | 136.47 | 579.6 | 729.9
0.69 | 0.02544 | 137.63 | 581.7 | 731.7
0.7 | 0.026418 | 138.99 | 583.4 | 733.5
0.71 | 0.027178 | 140.43 | 585.4 | 735.3
0.72 | 0.028279 | 141.7 | 587.6 | 736.7
0.73 | 0.029148 | 143.12 | 589.2 | 737.9
0.74 | 0.030212 | 144.22 | 591 | 739.3
0.75 | 0.031156 | 145.7 | 592.6 | 740.5
0.76 | 0.032244 | 147.07 | 594.2 | 741.5
0.77 | 0.033269 | 148.4 | 595.8 | 742.7
0.78 | 0.034207 | 149.78 | 597.4 | 743.4
0.79 | 0.035425 | 151.02 | 598.8 | 744.1
0.8 | 0.036401 | 152.41 | 600.1 | 745
0.81 | 0.037564 | 153.8 | 601.1 | 745.9
0.82 | 0.038763 | 155.21 | 602.7 | 746.2
0.83 | 0.040097 | 156.43 | 603.8 | 746.9
0.84 | 0.041224 | 157.89 | 605.2 | 747.5
0.85 | 0.042536 | 159.31 | 606.7 | 747.6
0.86 | 0.043746 | 160.72 | 607.7 | 748.5
0.87 | 0.045134 | 162.14 | 608.8 | 749.1
0.88 | 0.046388 | 163.51 | 610 | 749.1
0.89 | 0.047677 | 164.91 | 610.8 | 749.5
0.9 | 0.049199 | 166.38 | 612.2 | 749.9
0.91 | 0.050492 | 167.9 | 613.5 | 750.4
0.92 | 0.05208 | 169.44 | 614.2 | 750.8
0.93 | 0.053265 | 170.72 | 615.4 | 751.1
0.94 | 0.054846 | 172.19 | 616.3 | 751.3
0.95 | 0.056427 | 173.69 | 617.4 | 751.6
0.96 | 0.05764 | 175.23 | 618.6 | 751.9
0.97 | 0.05964 | 176.67 | 619.4 | 752.3
0.98 | 0.0612 | 178.08 | 620.6 | 752.5
0.99 | 0.06255 | 179.6 | 621.4 | 752.7
1 | 0.06415 | 181.1 | 622.6 | 753.1