## I-V Characteristic (mA-mm)
VDS (V) | VGS = -0.300 V | VGS = 0.100 V | VGS = 0.500 V | VGS = 0.900 V
0 | 8.346e-06 | -0.6012 | -0.9269 | -5.576
0.01 | 0.0008861 | 7.923 | 15.808 | 12.585
0.02 | 0.001533 | 15.68 | 32.383 | 30.556
0.03 | 0.0020174 | 22.902 | 48.99 | 48.375
0.04 | 0.0023936 | 29.699 | 65.44 | 66.52
0.05 | 0.0026896 | 35.851 | 81.8 | 84.27
0.06 | 0.0029296 | 41.361 | 98.31 | 102.28
0.07 | 0.0031245 | 46.39 | 114.36 | 119.78
0.08 | 0.0033036 | 50.846 | 130.09 | 137.01
0.09 | 0.0034617 | 54.809 | 145.97 | 154.48
0.1 | 0.003595 | 58.14 | 161.38 | 171.48
0.11 | 0.0037465 | 61.31 | 176.99 | 188.89
0.12 | 0.003886 | 64.03 | 192 | 205.55
0.13 | 0.0040236 | 66.52 | 206.78 | 222.3
0.14 | 0.0041496 | 68.68 | 221.29 | 238.73
0.15 | 0.0042869 | 70.67 | 235.45 | 254.99
0.16 | 0.0044282 | 72.34 | 249.8 | 271.3
0.17 | 0.0045602 | 73.88 | 263.23 | 287.18
0.18 | 0.0047153 | 75.3 | 276.46 | 302.62
0.19 | 0.0048613 | 76.6 | 289.79 | 318.26
0.2 | 0.0050067 | 77.78 | 302.58 | 333.74
0.21 | 0.0051605 | 79.06 | 314.87 | 348.47
0.22 | 0.0053192 | 80.15 | 326.78 | 363.11
0.23 | 0.0055029 | 81.37 | 338.59 | 377.91
0.24 | 0.0056554 | 82.57 | 349.78 | 391.98
0.25 | 0.005717 | 83.84 | 360.62 | 406.12
0.26 | 0.005903 | 85.13 | 371.1 | 419.69
0.27 | 0.006105 | 86.57 | 381.3 | 433.24
0.28 | 0.006273 | 87.99 | 390.91 | 446.38
0.29 | 0.006483 | 89.33 | 400.21 | 459
0.3 | 0.006691 | 90.61 | 409.41 | 471.91
0.31 | 0.006887 | 91.78 | 417.94 | 484.22
0.32 | 0.007102 | 93.11 | 426.07 | 496.05
0.33 | 0.007331 | 94.32 | 434.18 | 507.86
0.34 | 0.007562 | 95.45 | 441.74 | 519.44
0.35 | 0.007758 | 96.7 | 448.96 | 530.42
0.36 | 0.008019 | 97.71 | 455.85 | 541.2
0.37 | 0.008239 | 98.87 | 462.48 | 551.57
0.38 | 0.008519 | 99.92 | 468.78 | 561.82
0.39 | 0.00875 | 101.12 | 474.78 | 571.6
0.4 | 0.009002 | 102.2 | 480.52 | 581.2
0.41 | 0.009297 | 103.22 | 486.04 | 590.2
0.42 | 0.009533 | 104.35 | 491.3 | 599
0.43 | 0.009847 | 105.43 | 496.34 | 607.6
0.44 | 0.010175 | 106.63 | 501.17 | 615.6
0.45 | 0.010513 | 107.53 | 505.77 | 623.4
0.46 | 0.010841 | 108.73 | 510.29 | 630.9
0.47 | 0.011199 | 109.86 | 514.65 | 638.3
0.48 | 0.011572 | 111.04 | 518.84 | 645.2
0.49 | 0.011949 | 112.24 | 522.77 | 651.8
0.5 | 0.01237 | 113.12 | 526.74 | 658.2
0.51 | 0.012844 | 114.41 | 530.58 | 664.4
0.52 | 0.013288 | 115.62 | 534.28 | 670.1
0.53 | 0.013744 | 116.77 | 537.8 | 675.5
0.54 | 0.014259 | 117.96 | 541.34 | 680.8
0.55 | 0.014857 | 119.11 | 544.7 | 686.2
0.56 | 0.015439 | 120.36 | 547.98 | 690.7
0.57 | 0.015916 | 121.7 | 551.13 | 695.2
0.58 | 0.016553 | 122.82 | 554.12 | 699.2
0.59 | 0.01721 | 124.02 | 557.2 | 703.2
0.6 | 0.017802 | 125.34 | 560.08 | 706.9
0.61 | 0.018468 | 126.63 | 562.87 | 710.7
0.62 | 0.019209 | 127.93 | 565.58 | 713.8
0.63 | 0.019917 | 129.21 | 568.11 | 716.5
0.64 | 0.02055 | 130.41 | 570.7 | 719.5
0.65 | 0.021355 | 131.76 | 572.7 | 722.2
0.66 | 0.022138 | 133.04 | 575 | 724.5
0.67 | 0.022945 | 134.35 | 577.4 | 726.7
0.68 | 0.023713 | 135.71 | 579.8 | 728.7
0.69 | 0.024574 | 136.85 | 581.8 | 730.6
0.7 | 0.025418 | 138.28 | 583.7 | 732.3
0.71 | 0.026201 | 139.6 | 585.4 | 733.8
0.72 | 0.027169 | 140.94 | 587.6 | 735.3
0.73 | 0.028042 | 142.18 | 589.2 | 736.5
0.74 | 0.029009 | 143.46 | 591 | 738.1
0.75 | 0.029871 | 144.78 | 592.5 | 738.7
0.76 | 0.030899 | 146.17 | 594.2 | 739.9
0.77 | 0.031825 | 147.37 | 595.8 | 740.7
0.78 | 0.032948 | 148.61 | 597.2 | 741.5
0.79 | 0.033852 | 149.97 | 598.5 | 742.3
0.8 | 0.035014 | 151.34 | 600 | 743.1
0.81 | 0.036039 | 152.72 | 601.2 | 744.1
0.82 | 0.037188 | 154.13 | 602.6 | 744.3
0.83 | 0.038265 | 155.32 | 603.8 | 745.1
0.84 | 0.039481 | 156.79 | 605.1 | 745.2
0.85 | 0.040606 | 158.15 | 606.2 | 746.1
0.86 | 0.041739 | 159.56 | 607.4 | 746.3
0.87 | 0.043062 | 161 | 608.6 | 746.9
0.88 | 0.044182 | 162.33 | 609.9 | 747.1
0.89 | 0.045432 | 163.75 | 610.7 | 747.7
0.9 | 0.046737 | 165.17 | 611.9 | 748.1
0.91 | 0.04801 | 166.66 | 613.1 | 748.3
0.92 | 0.049326 | 167.97 | 614 | 748.4
0.93 | 0.050564 | 169.48 | 615 | 748.9
0.94 | 0.052135 | 170.92 | 616.2 | 749.1
0.95 | 0.053549 | 172.32 | 617.1 | 749.5
0.96 | 0.055184 | 173.79 | 618.4 | 749.7
0.97 | 0.05641 | 175.11 | 619.5 | 749.9
0.98 | 0.05797 | 176.63 | 619.9 | 750.4
0.99 | 0.05959 | 178.11 | 621.4 | 750.5
1 | 0.06063 | 179.5 | 622.6 | 750.8