## I-V Characteristic (mA-mm)
VDS (V) | VGS = -0.300 V | VGS = 0.100 V | VGS = 0.500 V | VGS = 0.900 V
0 | -4.147e-07 | -0.5126 | -0.9906 | -5.492
0.01 | 0.0009318 | 7.862 | 15.845 | 12.346
0.02 | 0.0016189 | 15.708 | 32.327 | 30.765
0.03 | 0.0021339 | 23.16 | 48.862 | 48.349
0.04 | 0.0025321 | 29.803 | 65.26 | 66.8
0.05 | 0.0028413 | 35.925 | 81.8 | 84.4
0.06 | 0.0030878 | 41.631 | 98.2 | 101.46
0.07 | 0.0033026 | 46.683 | 113.88 | 119.35
0.08 | 0.003488 | 51.094 | 129.85 | 136.85
0.09 | 0.003656 | 55.16 | 145.91 | 154.14
0.1 | 0.0038104 | 58.49 | 161.22 | 170.78
0.11 | 0.0039668 | 61.76 | 176.28 | 188.42
0.12 | 0.0041202 | 64.56 | 191.64 | 205.19
0.13 | 0.0042567 | 66.98 | 206.77 | 221.47
0.14 | 0.0044015 | 69.15 | 220.73 | 238.25
0.15 | 0.0045412 | 71.27 | 235.02 | 254.82
0.16 | 0.0046763 | 72.93 | 249.47 | 270.38
0.17 | 0.0048448 | 74.45 | 262.85 | 286.4
0.18 | 0.0049942 | 75.94 | 276 | 302.42
0.19 | 0.0051578 | 77.17 | 289.34 | 317.72
0.2 | 0.0053206 | 78.48 | 302.19 | 332.5
0.21 | 0.0054936 | 79.64 | 314.24 | 347.79
0.22 | 0.0056689 | 80.89 | 326.31 | 362.51
0.23 | 0.005708 | 82.12 | 338.29 | 377.03
0.24 | 0.005909 | 83.24 | 349.3 | 390.98
0.25 | 0.006111 | 84.58 | 359.89 | 405.34
0.26 | 0.006316 | 85.85 | 370.72 | 418.75
0.27 | 0.006507 | 87.3 | 380.89 | 431.97
0.28 | 0.006727 | 88.69 | 390.34 | 445.65
0.29 | 0.006928 | 90.08 | 399.89 | 458.48
0.3 | 0.007162 | 91.37 | 408.99 | 470.58
0.31 | 0.007367 | 92.61 | 417.32 | 483.15
0.32 | 0.007592 | 93.93 | 425.63 | 495.37
0.33 | 0.007832 | 95.08 | 433.77 | 507.07
0.34 | 0.008032 | 96.33 | 441.41 | 518.15
0.35 | 0.008297 | 97.54 | 448.47 | 529.25
0.36 | 0.008559 | 98.64 | 455.29 | 540.33
0.37 | 0.008806 | 99.88 | 462.1 | 550.89
0.38 | 0.009053 | 100.82 | 468.48 | 560.65
0.39 | 0.009319 | 101.99 | 474.3 | 570.3
0.4 | 0.009623 | 103.1 | 479.96 | 580
0.41 | 0.00993 | 104.3 | 485.62 | 589.2
0.42 | 0.010216 | 105.35 | 490.91 | 597.8
0.43 | 0.01051 | 106.4 | 495.87 | 606.2
0.44 | 0.010876 | 107.53 | 500.59 | 615
0.45 | 0.011176 | 108.66 | 505.4 | 622.8
0.46 | 0.011577 | 109.85 | 509.9 | 629.7
0.47 | 0.011975 | 110.88 | 514.14 | 637.1
0.48 | 0.012368 | 112.04 | 518.27 | 644.1
0.49 | 0.012751 | 113.16 | 522.39 | 651
0.5 | 0.013239 | 114.39 | 526.43 | 657.1
0.51 | 0.01369 | 115.51 | 530.12 | 663.1
0.52 | 0.014196 | 116.55 | 533.81 | 669.3
0.53 | 0.014793 | 117.85 | 537.36 | 674.8
0.54 | 0.015308 | 119.04 | 540.98 | 680.2
0.55 | 0.01586 | 120.23 | 544.27 | 685
0.56 | 0.016468 | 121.54 | 547.54 | 689.6
0.57 | 0.017122 | 122.7 | 550.67 | 694.1
0.58 | 0.017709 | 124.03 | 553.84 | 698.7
0.59 | 0.018456 | 125.22 | 556.83 | 702.5
0.6 | 0.019113 | 126.51 | 559.62 | 706
0.61 | 0.019799 | 127.77 | 562.43 | 709.8
0.62 | 0.020565 | 129.09 | 565.19 | 713
0.63 | 0.021301 | 130.34 | 567.81 | 715.9
0.64 | 0.022046 | 131.68 | 570.1 | 718.8
0.65 | 0.022901 | 133.02 | 572.5 | 721.7
0.66 | 0.023799 | 134.2 | 575 | 724
0.67 | 0.024462 | 135.58 | 577 | 726
0.68 | 0.025493 | 136.91 | 579.1 | 728.3
0.69 | 0.026323 | 138.16 | 581.6 | 729.9
0.7 | 0.027344 | 139.58 | 583.4 | 731.6
0.71 | 0.028179 | 140.74 | 585.1 | 733.5
0.72 | 0.029116 | 142.18 | 587.4 | 734.9
0.73 | 0.030165 | 143.55 | 588.7 | 736.3
0.74 | 0.031083 | 144.81 | 590.8 | 737.5
0.75 | 0.032156 | 146.13 | 592.6 | 738.4
0.76 | 0.033134 | 147.45 | 593.8 | 739.7
0.77 | 0.034297 | 148.77 | 595.6 | 740.7
0.78 | 0.035285 | 150.14 | 597.2 | 741.2
0.79 | 0.036461 | 151.48 | 598.4 | 742
0.8 | 0.037628 | 152.68 | 599.9 | 742.7
0.81 | 0.038778 | 154.17 | 601 | 743.7
0.82 | 0.039838 | 155.49 | 602.2 | 744.3
0.83 | 0.041144 | 156.97 | 603.8 | 744.7
0.84 | 0.042435 | 158.41 | 605.1 | 745.2
0.85 | 0.043585 | 159.49 | 606 | 745.7
0.86 | 0.044859 | 161.02 | 607.4 | 746.3
0.87 | 0.046239 | 162.53 | 608.6 | 746.7
0.88 | 0.047727 | 163.86 | 609.4 | 747.5
0.89 | 0.048817 | 165.42 | 610.6 | 747.5
0.9 | 0.050297 | 166.66 | 612 | 747.6
0.91 | 0.051645 | 168.2 | 612.8 | 748.3
0.92 | 0.05317 | 169.6 | 613.8 | 748.4
0.93 | 0.054603 | 171.02 | 615 | 749.1
0.94 | 0.055992 | 172.45 | 616.1 | 749.3
0.95 | 0.05744 | 173.93 | 617 | 749.5
0.96 | 0.05916 | 175.38 | 618.2 | 749.7
0.97 | 0.0604 | 176.79 | 619 | 749.9
0.98 | 0.06205 | 178.29 | 619.9 | 750.4
0.99 | 0.06391 | 179.64 | 621.3 | 750.6
1 | 0.06544 | 181.14 | 622.3 | 750.8