## I-V Characteristic (mA-mm)
VDS (V) | VGS = -0.300 V | VGS = 0.100 V | VGS = 0.500 V | VGS = 0.900 V
0 | -2.0032e-06 | -0.50722 | -1.0119 | -5.591
0.01 | 0.0009456 | 7.872 | 15.853 | 12.562
0.02 | 0.0016437 | 15.852 | 32.251 | 30.43
0.03 | 0.0021667 | 23.099 | 48.735 | 48.284
0.04 | 0.0025727 | 29.859 | 65.27 | 66.4
0.05 | 0.0028928 | 36.022 | 81.43 | 83.71
0.06 | 0.0031497 | 41.613 | 97.66 | 101.35
0.07 | 0.0033756 | 46.719 | 113.8 | 119.12
0.08 | 0.0035632 | 51.185 | 129.57 | 136.37
0.09 | 0.0037211 | 55.228 | 145.26 | 153.57
0.1 | 0.0038911 | 58.57 | 160.73 | 170.8
0.11 | 0.0040441 | 61.73 | 176.01 | 187.74
0.12 | 0.0041974 | 64.6 | 190.79 | 204.41
0.13 | 0.0043444 | 67.12 | 205.96 | 221.38
0.14 | 0.0044897 | 69.23 | 220.32 | 237.67
0.15 | 0.0046537 | 71.25 | 234.45 | 253.75
0.16 | 0.0047884 | 73.01 | 248.49 | 269.81
0.17 | 0.0049498 | 74.59 | 262.17 | 285.58
0.18 | 0.0051149 | 75.98 | 275.44 | 301.4
0.19 | 0.0052711 | 77.37 | 288.48 | 316.64
0.2 | 0.0054454 | 78.57 | 301.25 | 331.9
0.21 | 0.0056061 | 79.72 | 313.49 | 346.82
0.22 | 0.005683 | 80.95 | 325.47 | 361.46
0.23 | 0.005865 | 82.12 | 337.18 | 376.05
0.24 | 0.006084 | 83.37 | 348.4 | 390.3
0.25 | 0.006298 | 84.67 | 359.11 | 404.12
0.26 | 0.006506 | 86.01 | 369.62 | 417.72
0.27 | 0.006689 | 87.44 | 379.91 | 431.5
0.28 | 0.0069 | 88.68 | 389.44 | 444.44
0.29 | 0.007114 | 90.15 | 398.7 | 457.2
0.3 | 0.007328 | 91.5 | 407.8 | 469.82
0.31 | 0.007559 | 92.8 | 416.42 | 482.19
0.32 | 0.00779 | 94.05 | 424.55 | 494.22
0.33 | 0.008043 | 95.26 | 432.52 | 505.86
0.34 | 0.008261 | 96.45 | 440.15 | 517.28
0.35 | 0.008542 | 97.63 | 447.38 | 528.44
0.36 | 0.008774 | 98.75 | 454.23 | 539.12
0.37 | 0.00907 | 99.83 | 460.8 | 549.62
0.38 | 0.00933 | 101.08 | 467.19 | 559.76
0.39 | 0.009596 | 102.11 | 473.15 | 569.63
0.4 | 0.00988 | 103.3 | 478.9 | 578.9
0.41 | 0.01016 | 104.46 | 484.31 | 588
0.42 | 0.01048 | 105.43 | 489.64 | 597
0.43 | 0.010806 | 106.57 | 494.68 | 605.6
0.44 | 0.011151 | 107.77 | 499.6 | 613.8
0.45 | 0.011476 | 108.81 | 504.23 | 621.8
0.46 | 0.011868 | 110.02 | 508.73 | 629.3
0.47 | 0.012261 | 111.04 | 513.11 | 636.6
0.48 | 0.012676 | 112.3 | 517.29 | 643.7
0.49 | 0.013083 | 113.37 | 521.35 | 650.2
0.5 | 0.013545 | 114.61 | 525.33 | 656.8
0.51 | 0.014044 | 115.61 | 529.17 | 662.9
0.52 | 0.014542 | 116.91 | 532.93 | 668.6
0.53 | 0.015087 | 118.05 | 536.52 | 674.3
0.54 | 0.015692 | 119.31 | 540.04 | 679.8
0.55 | 0.016294 | 120.5 | 543.46 | 684.6
0.56 | 0.016863 | 121.59 | 546.78 | 689.8
0.57 | 0.017578 | 123 | 549.97 | 693.9
0.58 | 0.018193 | 124.23 | 553.03 | 698.4
0.59 | 0.018913 | 125.58 | 556.08 | 702.5
0.6 | 0.019597 | 126.92 | 558.89 | 706
0.61 | 0.020345 | 128.11 | 561.78 | 709.7
0.62 | 0.021084 | 129.46 | 564.48 | 713.1
0.63 | 0.021804 | 130.78 | 567.17 | 716
0.64 | 0.022661 | 132.12 | 569.74 | 718.8
0.65 | 0.023502 | 133.4 | 572 | 721.9
0.66 | 0.02441 | 134.69 | 574.4 | 724
0.67 | 0.025191 | 136.02 | 576.6 | 726.5
0.68 | 0.026019 | 137.29 | 578.6 | 728.5
0.69 | 0.027125 | 138.68 | 580.6 | 730.3
0.7 | 0.027969 | 139.88 | 583 | 732
0.71 | 0.028867 | 141.35 | 584.8 | 733.8
0.72 | 0.029911 | 142.68 | 586.6 | 735.1
0.73 | 0.030952 | 143.98 | 588.5 | 736.7
0.74 | 0.031821 | 145.42 | 590.4 | 737.8
0.75 | 0.03301 | 146.53 | 591.8 | 739.3
0.76 | 0.033995 | 147.96 | 593.4 | 740.5
0.77 | 0.03516 | 149.35 | 595 | 741.1
0.78 | 0.036283 | 150.7 | 596.5 | 741.9
0.79 | 0.037338 | 152.04 | 597.9 | 742.7
0.8 | 0.038624 | 153.32 | 599.4 | 743.5
0.81 | 0.039782 | 154.76 | 600.6 | 744.3
0.82 | 0.041037 | 156.09 | 602 | 744.8
0.83 | 0.042318 | 157.53 | 603.5 | 745.5
0.84 | 0.043504 | 158.84 | 604.6 | 746.3
0.85 | 0.044791 | 160.24 | 606.1 | 746.7
0.86 | 0.046224 | 161.71 | 607 | 747.5
0.87 | 0.047472 | 163.13 | 608.3 | 747.7
0.88 | 0.04901 | 164.61 | 609.5 | 747.9
0.89 | 0.050299 | 165.86 | 610.6 | 748.6
0.9 | 0.051609 | 167.35 | 611.7 | 748.9
0.91 | 0.053012 | 168.82 | 612.7 | 749.1
0.92 | 0.054512 | 170.24 | 613.8 | 749.5
0.93 | 0.056188 | 171.82 | 614.8 | 750
0.94 | 0.05735 | 173.09 | 616 | 750.3
0.95 | 0.05918 | 174.64 | 616.7 | 750.3
0.96 | 0.0607 | 176.03 | 618 | 750.8
0.97 | 0.06255 | 177.53 | 619 | 751.1
0.98 | 0.06403 | 179.02 | 619.9 | 751.3
0.99 | 0.06541 | 180.46 | 621.3 | 751.5
1 | 0.06727 | 181.95 | 622 | 752