## I-V Characteristic (mA-mm)
VDS (V) | VGS = -0.300 V | VGS = 0.100 V | VGS = 0.500 V | VGS = 0.900 V
0 | -1.1405e-05 | -0.5233 | -0.8598 | -5.315
0.01 | 0.001034 | 8.074 | 15.825 | 12.818
0.02 | 0.0018065 | 15.987 | 32.533 | 30.857
0.03 | 0.0023906 | 23.507 | 49.351 | 48.928
0.04 | 0.0028374 | 30.437 | 65.76 | 67.22
0.05 | 0.003196 | 36.726 | 82.47 | 84.75
0.06 | 0.0034833 | 42.406 | 99.07 | 102.75
0.07 | 0.0037202 | 47.669 | 115.08 | 120.94
0.08 | 0.0039384 | 52.241 | 131.04 | 137.93
0.09 | 0.0041368 | 56.31 | 147.13 | 155.44
0.1 | 0.0043046 | 59.75 | 162.68 | 173
0.11 | 0.004499 | 63.05 | 177.97 | 190.08
0.12 | 0.0046683 | 65.98 | 193.4 | 206.72
0.13 | 0.0048444 | 68.52 | 208.41 | 223.8
0.14 | 0.0049937 | 70.73 | 222.72 | 240.51
0.15 | 0.0051623 | 72.81 | 237.1 | 256.58
0.16 | 0.0053386 | 74.69 | 251.65 | 273.13
0.17 | 0.0054986 | 76.26 | 265.09 | 289.22
0.18 | 0.005643 | 77.72 | 278.18 | 304.53
0.19 | 0.005845 | 79.16 | 291.87 | 320.07
0.2 | 0.006034 | 80.45 | 304.69 | 335.58
0.21 | 0.006237 | 81.6 | 316.92 | 350.75
0.22 | 0.006428 | 82.84 | 328.87 | 365.06
0.23 | 0.006641 | 84.07 | 340.89 | 380.03
0.24 | 0.006855 | 85.27 | 351.99 | 394.44
0.25 | 0.007057 | 86.69 | 362.69 | 408.04
0.26 | 0.007293 | 87.98 | 373.49 | 421.98
0.27 | 0.007525 | 89.51 | 383.85 | 435.78
0.28 | 0.007769 | 90.94 | 393.22 | 448.74
0.29 | 0.007975 | 92.37 | 402.75 | 461.32
0.3 | 0.008233 | 93.83 | 411.96 | 474.38
0.31 | 0.008477 | 94.95 | 420.38 | 486.78
0.32 | 0.008741 | 96.31 | 428.47 | 498.44
0.33 | 0.008987 | 97.58 | 436.75 | 510.18
0.34 | 0.009249 | 98.82 | 444.36 | 521.8
0.35 | 0.009549 | 99.87 | 451.59 | 533.15
0.36 | 0.009796 | 101.1 | 458.35 | 543.61
0.37 | 0.010116 | 102.32 | 465.06 | 553.92
0.38 | 0.010394 | 103.48 | 471.58 | 564.38
0.39 | 0.010725 | 104.54 | 477.52 | 574.1
0.4 | 0.010995 | 105.65 | 483.22 | 583.4
0.41 | 0.011372 | 106.87 | 488.79 | 592.4
0.42 | 0.011703 | 108.05 | 494.17 | 601.4
0.43 | 0.012074 | 109.1 | 499.25 | 610.3
0.44 | 0.012483 | 110.25 | 504.09 | 618.4
0.45 | 0.012864 | 111.39 | 508.73 | 626.1
0.46 | 0.013329 | 112.6 | 513.41 | 633.4
0.47 | 0.013703 | 113.72 | 517.89 | 640.9
0.48 | 0.014192 | 114.88 | 522.11 | 647.9
0.49 | 0.014677 | 116.09 | 526.1 | 654.6
0.5 | 0.01526 | 117.23 | 530.25 | 661
0.51 | 0.015753 | 118.43 | 534.19 | 667.1
0.52 | 0.016309 | 119.64 | 537.92 | 672.8
0.53 | 0.016906 | 120.88 | 541.51 | 678.2
0.54 | 0.017538 | 122.09 | 545.13 | 683.4
0.55 | 0.018221 | 123.35 | 548.66 | 688.4
0.56 | 0.018923 | 124.64 | 551.92 | 693.6
0.57 | 0.019668 | 125.92 | 555.12 | 697.6
0.58 | 0.020333 | 127.29 | 558.24 | 701.8
0.59 | 0.021188 | 128.46 | 561.34 | 705.9
0.6 | 0.021933 | 129.85 | 564.35 | 709.7
0.61 | 0.022822 | 131.2 | 567.03 | 713
0.62 | 0.02357 | 132.48 | 569.86 | 716.2
0.63 | 0.024494 | 134 | 572.3 | 719.4
0.64 | 0.025428 | 135.2 | 575 | 722.1
0.65 | 0.026209 | 136.57 | 577.3 | 725.1
0.66 | 0.027318 | 137.91 | 579.6 | 727.1
0.67 | 0.028325 | 139.31 | 581.8 | 729.3
0.68 | 0.029388 | 140.56 | 584.4 | 731.5
0.69 | 0.030301 | 141.99 | 586.2 | 733.5
0.7 | 0.031417 | 143.32 | 588.2 | 735.3
0.71 | 0.032412 | 144.62 | 590.2 | 736.7
0.72 | 0.033548 | 146.07 | 591.9 | 738.1
0.73 | 0.03473 | 147.25 | 594.2 | 739.5
0.74 | 0.035845 | 148.79 | 595.8 | 740.9
0.75 | 0.037051 | 150.16 | 597.6 | 741.8
0.76 | 0.03805 | 151.45 | 599 | 743
0.77 | 0.039472 | 152.88 | 600.7 | 744.1
0.78 | 0.040748 | 154.16 | 602.1 | 744.7
0.79 | 0.042089 | 155.6 | 603.5 | 745.5
0.8 | 0.043338 | 157.03 | 604.7 | 746.3
0.81 | 0.044641 | 158.41 | 606.3 | 747.1
0.82 | 0.045934 | 159.73 | 607.5 | 747.5
0.83 | 0.047332 | 161.21 | 609 | 748.2
0.84 | 0.048847 | 162.65 | 610.2 | 749.1
0.85 | 0.050294 | 164.07 | 611.5 | 749.4
0.86 | 0.0518 | 165.5 | 612.6 | 749.8
0.87 | 0.053044 | 166.79 | 613.8 | 750.4
0.88 | 0.054729 | 168.38 | 614.8 | 750.8
0.89 | 0.056295 | 169.9 | 616.2 | 751.1
0.9 | 0.05774 | 171.32 | 617 | 751.3
0.91 | 0.05922 | 172.88 | 618.3 | 751.6
0.92 | 0.06128 | 174.21 | 619.4 | 751.9
0.93 | 0.06286 | 175.81 | 620.2 | 752.4
0.94 | 0.0647 | 177.27 | 621.4 | 752.7
0.95 | 0.06616 | 178.8 | 622.7 | 753.2
0.96 | 0.0679 | 180.33 | 623.6 | 753.2
0.97 | 0.06975 | 181.74 | 624.5 | 753.5
0.98 | 0.07179 | 183.24 | 625.5 | 753.9
0.99 | 0.07357 | 184.75 | 626.5 | 754.3
1 | 0.07537 | 186.29 | 627.7 | 754.3