## I-V Characteristic (mA-mm)
VDS (V) | VGS = -0.300 V | VGS = 0.100 V | VGS = 0.500 V | VGS = 0.900 V
0 | -6.679e-06 | -0.5289 | -1.023 | -5.212
0.01 | 0.0010838 | 8.141 | 16.069 | 12.989
0.02 | 0.0018909 | 16.15 | 32.945 | 31.288
0.03 | 0.0024994 | 23.674 | 49.801 | 49.516
0.04 | 0.0029714 | 30.619 | 66.52 | 67.7
0.05 | 0.0033516 | 36.911 | 83.24 | 85.95
0.06 | 0.0036592 | 42.731 | 99.75 | 103.85
0.07 | 0.0039204 | 47.958 | 116.25 | 121.62
0.08 | 0.0041404 | 52.545 | 132.22 | 139.28
0.09 | 0.0043461 | 56.708 | 148.27 | 157.01
0.1 | 0.0045462 | 60.15 | 163.93 | 174.15
0.11 | 0.0047161 | 63.55 | 179.3 | 191.76
0.12 | 0.0048996 | 66.5 | 194.97 | 208.82
0.13 | 0.0050781 | 69.01 | 209.82 | 225.63
0.14 | 0.0052548 | 71.33 | 224.38 | 242.07
0.15 | 0.0054351 | 73.41 | 239.03 | 258.76
0.16 | 0.0056248 | 75.18 | 253.33 | 275.36
0.17 | 0.005722 | 76.76 | 267 | 291.01
0.18 | 0.005899 | 78.26 | 280.46 | 306.81
0.19 | 0.006125 | 79.65 | 293.87 | 322.72
0.2 | 0.00634 | 80.99 | 306.68 | 337.82
0.21 | 0.006559 | 82.26 | 319.1 | 352.98
0.22 | 0.006763 | 83.46 | 331.12 | 367.87
0.23 | 0.007005 | 84.78 | 343.08 | 382.53
0.24 | 0.007241 | 85.99 | 354.2 | 396.6
0.25 | 0.00746 | 87.4 | 365.03 | 410.8
0.26 | 0.007692 | 88.83 | 375.81 | 424.72
0.27 | 0.007954 | 90.22 | 385.92 | 438.13
0.28 | 0.008216 | 91.72 | 395.55 | 451.16
0.29 | 0.008441 | 93.17 | 404.99 | 464.28
0.3 | 0.008735 | 94.56 | 414.05 | 476.99
0.31 | 0.008998 | 95.97 | 422.66 | 489.07
0.32 | 0.009292 | 97.11 | 430.81 | 501.03
0.33 | 0.00954 | 98.47 | 438.87 | 512.99
0.34 | 0.009829 | 99.71 | 446.54 | 524.17
0.35 | 0.010133 | 100.94 | 453.67 | 535.24
0.36 | 0.010428 | 102.08 | 460.52 | 545.97
0.37 | 0.010728 | 103.33 | 467.23 | 556.51
0.38 | 0.011072 | 104.42 | 473.57 | 566.62
0.39 | 0.011423 | 105.57 | 479.51 | 575.9
0.4 | 0.011754 | 106.73 | 485.32 | 585.6
0.41 | 0.012149 | 107.83 | 490.85 | 594.6
0.42 | 0.012504 | 109.09 | 496.24 | 603.8
0.43 | 0.012927 | 110.22 | 501.23 | 611.8
0.44 | 0.0133 | 111.35 | 506.14 | 620.1
0.45 | 0.013773 | 112.6 | 510.87 | 627.7
0.46 | 0.014216 | 113.68 | 515.56 | 635.5
0.47 | 0.014648 | 114.91 | 519.92 | 642.2
0.48 | 0.015152 | 116.09 | 524.19 | 649.2
0.49 | 0.015679 | 117.25 | 528.34 | 655.7
0.5 | 0.016234 | 118.55 | 532.41 | 662.1
0.51 | 0.016819 | 119.74 | 536.31 | 668.1
0.52 | 0.017476 | 120.98 | 540.04 | 673.8
0.53 | 0.018147 | 122.29 | 543.73 | 679.2
0.54 | 0.018911 | 123.62 | 547.27 | 684.4
0.55 | 0.019597 | 124.78 | 550.72 | 689.4
0.56 | 0.020358 | 126.11 | 554.1 | 694
0.57 | 0.021053 | 127.43 | 557.35 | 698.4
0.58 | 0.021839 | 128.79 | 560.55 | 702.5
0.59 | 0.022768 | 130.21 | 563.5 | 706.4
0.6 | 0.023573 | 131.32 | 566.43 | 709.8
0.61 | 0.024577 | 132.76 | 569.34 | 713.2
0.62 | 0.025354 | 134.24 | 571.9 | 716.4
0.63 | 0.026357 | 135.57 | 574.6 | 719.6
0.64 | 0.027406 | 137.01 | 577 | 722.1
0.65 | 0.028393 | 138.28 | 579.4 | 724.7
0.66 | 0.029297 | 139.67 | 581.8 | 727.1
0.67 | 0.030478 | 141.07 | 584.4 | 729.1
0.68 | 0.031761 | 142.58 | 586.6 | 731.1
0.69 | 0.03265 | 143.82 | 588.5 | 733.1
0.7 | 0.033895 | 145.19 | 590.4 | 734.9
0.71 | 0.03501 | 146.65 | 592.5 | 736.3
0.72 | 0.036322 | 148.05 | 594.2 | 737.9
0.73 | 0.037452 | 149.46 | 596.2 | 738.8
0.74 | 0.038673 | 150.67 | 597.9 | 740.3
0.75 | 0.040039 | 152.09 | 599.6 | 741.2
0.76 | 0.041272 | 153.57 | 601.2 | 742
0.77 | 0.042654 | 154.94 | 602.8 | 743.1
0.78 | 0.044084 | 156.41 | 604.2 | 744.3
0.79 | 0.045431 | 157.77 | 605.8 | 745
0.8 | 0.046605 | 159.16 | 607.1 | 745.9
0.81 | 0.048405 | 160.63 | 608.6 | 746.3
0.82 | 0.049699 | 162.06 | 610.1 | 746.9
0.83 | 0.051525 | 163.47 | 611.1 | 747.5
0.84 | 0.052806 | 164.91 | 612.7 | 747.9
0.85 | 0.054425 | 166.4 | 613.6 | 748.4
0.86 | 0.056161 | 167.82 | 614.8 | 749
0.87 | 0.05776 | 169.33 | 615.9 | 749.5
0.88 | 0.05924 | 170.72 | 617 | 749.9
0.89 | 0.06118 | 172.29 | 618.3 | 750.3
0.9 | 0.0628 | 173.75 | 619.5 | 750.7
0.91 | 0.06455 | 175.23 | 620.6 | 750.8
0.92 | 0.06647 | 176.77 | 621.7 | 751.2
0.93 | 0.06837 | 178.19 | 622.9 | 751.5
0.94 | 0.07004 | 179.7 | 623.8 | 751.8
0.95 | 0.07218 | 181.28 | 624.7 | 752.2
0.96 | 0.07355 | 182.73 | 625.9 | 752.4
0.97 | 0.07582 | 184.33 | 626.8 | 752.7
0.98 | 0.07744 | 185.69 | 627.7 | 752.9
0.99 | 0.07984 | 187.25 | 629.1 | 753.2
1 | 0.08174 | 188.71 | 629.9 | 753.6