## I-V Characteristic (mA-mm)
VDS (V) | VGS = -0.300 V | VGS = 0.100 V | VGS = 0.500 V | VGS = 0.900 V
0 | -1.6541e-05 | -0.5095 | -1.0979 | -5.32
0.01 | 0.0010916 | 8.121 | 16.067 | 12.978
0.02 | 0.001915 | 16.163 | 33.091 | 31.541
0.03 | 0.002534 | 23.559 | 49.68 | 49.478
0.04 | 0.0030084 | 30.645 | 66.82 | 68.03
0.05 | 0.0033897 | 36.97 | 82.82 | 85.7
0.06 | 0.0036919 | 42.64 | 99.55 | 103.4
0.07 | 0.0039581 | 47.901 | 116.19 | 121.74
0.08 | 0.0041896 | 52.583 | 131.9 | 139.38
0.09 | 0.0043792 | 56.688 | 147.89 | 156.71
0.1 | 0.0045762 | 60.19 | 163.89 | 174.07
0.11 | 0.0047644 | 63.55 | 179.5 | 191.7
0.12 | 0.0049376 | 66.31 | 194.33 | 208.48
0.13 | 0.005125 | 68.94 | 209.46 | 224.95
0.14 | 0.0053068 | 71.33 | 224.62 | 242.35
0.15 | 0.0055001 | 73.25 | 238.71 | 258.79
0.16 | 0.0056581 | 75.1 | 252.67 | 274.56
0.17 | 0.005771 | 76.76 | 266.86 | 290.78
0.18 | 0.005977 | 78.28 | 280.39 | 306.78
0.19 | 0.006193 | 79.65 | 293.31 | 322.36
0.2 | 0.006393 | 80.89 | 306.33 | 337.44
0.21 | 0.006613 | 82.19 | 318.99 | 352.94
0.22 | 0.006827 | 83.4 | 330.82 | 367.58
0.23 | 0.007042 | 84.63 | 342.51 | 382.12
0.24 | 0.007276 | 85.91 | 354.12 | 396.58
0.25 | 0.007521 | 87.25 | 365.01 | 410.72
0.26 | 0.007776 | 88.61 | 375.17 | 424.15
0.27 | 0.007978 | 90.15 | 385.45 | 437.72
0.28 | 0.008264 | 91.56 | 395.55 | 451.42
0.29 | 0.008503 | 92.86 | 404.69 | 463.89
0.3 | 0.008776 | 94.25 | 413.53 | 476.32
0.31 | 0.009052 | 95.65 | 422.49 | 489.08
0.32 | 0.009331 | 96.97 | 430.74 | 500.91
0.33 | 0.00963 | 98.24 | 438.59 | 512.53
0.34 | 0.009884 | 99.35 | 446.09 | 523.92
0.35 | 0.010201 | 100.63 | 453.45 | 535.15
0.36 | 0.010496 | 101.82 | 460.55 | 545.97
0.37 | 0.010835 | 102.91 | 467.02 | 556.25
0.38 | 0.011113 | 104.23 | 473.21 | 566.23
0.39 | 0.011465 | 105.19 | 479.37 | 575.7
0.4 | 0.011811 | 106.51 | 485.33 | 585.4
0.41 | 0.012191 | 107.61 | 490.77 | 594.6
0.42 | 0.012529 | 108.77 | 495.92 | 603.7
0.43 | 0.012942 | 109.86 | 501.22 | 611.9
0.44 | 0.013386 | 111.1 | 506.22 | 619.9
0.45 | 0.013761 | 112.22 | 510.89 | 627.7
0.46 | 0.014222 | 113.4 | 515.46 | 635.5
0.47 | 0.014695 | 114.62 | 519.96 | 642.5
0.48 | 0.015232 | 115.7 | 524.38 | 649.3
0.49 | 0.015693 | 116.91 | 528.47 | 656.1
0.5 | 0.016255 | 118.16 | 532.45 | 662.2
0.51 | 0.016853 | 119.43 | 536.48 | 668.2
0.52 | 0.017496 | 120.75 | 540.34 | 674
0.53 | 0.018159 | 121.79 | 543.99 | 679.5
0.54 | 0.018851 | 123.18 | 547.45 | 684.5
0.55 | 0.019554 | 124.46 | 551.01 | 689.8
0.56 | 0.020174 | 125.77 | 554.39 | 694.2
0.57 | 0.021065 | 127.09 | 557.6 | 699
0.58 | 0.021866 | 128.33 | 560.72 | 702.9
0.59 | 0.022752 | 129.73 | 563.83 | 706.8
0.6 | 0.023461 | 131.16 | 566.9 | 710.5
0.61 | 0.024415 | 132.45 | 569.63 | 713.9
0.62 | 0.02531 | 133.66 | 572.3 | 716.9
0.63 | 0.026347 | 135.13 | 574.8 | 720
0.64 | 0.027256 | 136.53 | 577.4 | 722.5
0.65 | 0.028291 | 137.91 | 580 | 725.1
0.66 | 0.029293 | 139.35 | 582.2 | 727.7
0.67 | 0.030379 | 140.54 | 584.8 | 729.9
0.68 | 0.031449 | 141.98 | 586.8 | 731.6
0.69 | 0.032547 | 143.46 | 588.7 | 733.5
0.7 | 0.033726 | 144.74 | 591 | 735.3
0.71 | 0.034779 | 146.27 | 593 | 736.7
0.72 | 0.036038 | 147.46 | 594.6 | 738.1
0.73 | 0.037373 | 148.91 | 596.8 | 739.5
0.74 | 0.038435 | 150.38 | 598.2 | 740.9
0.75 | 0.039765 | 151.79 | 600.2 | 741.8
0.76 | 0.041153 | 153.05 | 601.5 | 742.9
0.77 | 0.042287 | 154.57 | 603.1 | 743.7
0.78 | 0.043523 | 155.8 | 604.6 | 744.7
0.79 | 0.044998 | 157.29 | 606.3 | 745.2
0.8 | 0.046483 | 158.75 | 607.5 | 746.3
0.81 | 0.047959 | 160.04 | 609 | 746.9
0.82 | 0.049352 | 161.51 | 610.2 | 747.5
0.83 | 0.050778 | 162.97 | 611.7 | 747.9
0.84 | 0.052307 | 164.39 | 612.9 | 748.5
0.85 | 0.053754 | 165.99 | 614.2 | 749.1
0.86 | 0.055423 | 167.25 | 615 | 749.5
0.87 | 0.056977 | 168.8 | 616.4 | 750
0.88 | 0.05854 | 170.27 | 617.5 | 750.3
0.89 | 0.06047 | 171.78 | 618.6 | 750.8
0.9 | 0.06209 | 173.32 | 619.8 | 751.1
0.91 | 0.06368 | 174.83 | 620.7 | 751.5
0.92 | 0.0656 | 176.35 | 621.9 | 751.9
0.93 | 0.06719 | 177.84 | 623.1 | 752.1
0.94 | 0.06914 | 179.34 | 623.9 | 752.4
0.95 | 0.07122 | 180.74 | 625.3 | 752.7
0.96 | 0.07327 | 182.34 | 626.3 | 753.2
0.97 | 0.0751 | 183.96 | 627.5 | 753.3
0.98 | 0.07661 | 185.47 | 628.4 | 753.6
0.99 | 0.07898 | 187.08 | 629.3 | 754
1 | 0.08112 | 188.36 | 630.7 | 753.9