## I-V Characteristic (mA-mm)
VDS (V) | VGS = -0.300 V | VGS = 0.100 V | VGS = 0.500 V | VGS = 0.900 V
0 | -1.7854e-05 | -0.5293 | -1.0849 | -5.222
0.01 | 0.0011293 | 8.138 | 16.005 | 12.925
0.02 | 0.0019767 | 16.22 | 33.084 | 31.52
0.03 | 0.0026118 | 23.908 | 49.804 | 49.536
0.04 | 0.0031069 | 30.859 | 66.5 | 68.22
0.05 | 0.0034949 | 37.232 | 83.2 | 85.97
0.06 | 0.0038096 | 43.11 | 99.95 | 103.59
0.07 | 0.0040873 | 48.389 | 116.13 | 121.77
0.08 | 0.0043338 | 53.038 | 132.2 | 139.56
0.09 | 0.0045382 | 57.23 | 148.54 | 157.11
0.1 | 0.0047468 | 60.89 | 164.13 | 174.31
0.11 | 0.0049331 | 64.31 | 179.5 | 191.92
0.12 | 0.00512 | 67.24 | 195.05 | 208.89
0.13 | 0.0053141 | 69.81 | 210.05 | 225.75
0.14 | 0.0054966 | 72.17 | 224.74 | 242.54
0.15 | 0.0056912 | 74.2 | 239.21 | 259.35
0.16 | 0.005766 | 76.1 | 253.67 | 275.24
0.17 | 0.005991 | 77.69 | 267.4 | 291.34
0.18 | 0.006209 | 79.18 | 280.69 | 307.69
0.19 | 0.006435 | 80.69 | 294.26 | 323.03
0.2 | 0.006626 | 81.88 | 307.27 | 338.23
0.21 | 0.006855 | 83.15 | 319.56 | 353.69
0.22 | 0.007089 | 84.43 | 331.58 | 368.43
0.23 | 0.007345 | 85.69 | 343.71 | 383.17
0.24 | 0.007568 | 86.93 | 354.96 | 397.38
0.25 | 0.007824 | 88.31 | 365.74 | 411.76
0.26 | 0.008063 | 89.76 | 376.46 | 425.35
0.27 | 0.008308 | 91.2 | 386.8 | 438.89
0.28 | 0.008585 | 92.69 | 396.52 | 452.38
0.29 | 0.008859 | 93.94 | 405.8 | 465.39
0.3 | 0.009137 | 95.41 | 415.05 | 477.73
0.31 | 0.009387 | 96.79 | 423.79 | 490.41
0.32 | 0.009679 | 98.08 | 431.91 | 502.71
0.33 | 0.009965 | 99.4 | 440.06 | 514.3
0.34 | 0.010275 | 100.56 | 447.75 | 525.61
0.35 | 0.010589 | 101.9 | 455.1 | 536.88
0.36 | 0.010907 | 103.06 | 461.98 | 547.84
0.37 | 0.011241 | 104.22 | 468.66 | 558.48
0.38 | 0.011551 | 105.39 | 475.12 | 568.36
0.39 | 0.011928 | 106.51 | 481.27 | 577.8
0.4 | 0.012288 | 107.69 | 487.02 | 587.8
0.41 | 0.012678 | 108.89 | 492.66 | 597
0.42 | 0.013015 | 110.02 | 498.04 | 605.8
0.43 | 0.013405 | 111.04 | 503.33 | 614.2
0.44 | 0.013857 | 112.35 | 508.34 | 622.8
0.45 | 0.014285 | 113.48 | 513.05 | 630.7
0.46 | 0.014759 | 114.66 | 517.78 | 638
0.47 | 0.015262 | 115.95 | 522.31 | 645.3
0.48 | 0.015792 | 116.96 | 526.68 | 652.2
0.49 | 0.016224 | 118.32 | 530.83 | 659
0.5 | 0.016827 | 119.51 | 534.97 | 665.3
0.51 | 0.017514 | 120.72 | 539 | 671.4
0.52 | 0.018174 | 122.04 | 542.84 | 677
0.53 | 0.018807 | 123.27 | 546.54 | 682.8
0.54 | 0.019487 | 124.57 | 550.13 | 688
0.55 | 0.020224 | 125.89 | 553.72 | 693
0.56 | 0.020978 | 127.25 | 557.12 | 697.6
0.57 | 0.021835 | 128.51 | 560.38 | 702.2
0.58 | 0.022676 | 129.87 | 563.57 | 706.4
0.59 | 0.023558 | 131.14 | 566.68 | 710.1
0.6 | 0.024418 | 132.6 | 569.73 | 714
0.61 | 0.025403 | 134.02 | 572.3 | 717.6
0.62 | 0.026328 | 135.25 | 575 | 720.8
0.63 | 0.027311 | 136.65 | 577.8 | 723.6
0.64 | 0.028286 | 138.09 | 580.3 | 726.7
0.65 | 0.0293 | 139.48 | 583 | 729.1
0.66 | 0.030373 | 141 | 585.3 | 731.5
0.67 | 0.031381 | 142.24 | 587.6 | 733.7
0.68 | 0.032622 | 143.78 | 589.8 | 735.7
0.69 | 0.033847 | 145.1 | 591.8 | 737.7
0.7 | 0.034939 | 146.59 | 594.2 | 739.3
0.71 | 0.036025 | 147.87 | 595.8 | 741.1
0.72 | 0.037311 | 149.22 | 597.8 | 742
0.73 | 0.038607 | 150.66 | 599.6 | 743.5
0.74 | 0.039993 | 152.04 | 601.4 | 744.9
0.75 | 0.041306 | 153.41 | 603.1 | 745.9
0.76 | 0.042556 | 154.77 | 604.7 | 746.9
0.77 | 0.044027 | 156.21 | 606.2 | 747.6
0.78 | 0.045169 | 157.71 | 607.6 | 748.9
0.79 | 0.046738 | 159.04 | 609.2 | 749.3
0.8 | 0.048154 | 160.52 | 610.6 | 750.4
0.81 | 0.04982 | 161.79 | 612.2 | 750.8
0.82 | 0.051013 | 163.33 | 613.5 | 751.5
0.83 | 0.052737 | 164.75 | 614.6 | 752
0.84 | 0.054384 | 166.22 | 616.1 | 752.5
0.85 | 0.055805 | 167.67 | 617.2 | 753.1
0.86 | 0.05742 | 169.12 | 618.6 | 753.6
0.87 | 0.05918 | 170.72 | 619.8 | 753.9
0.88 | 0.06073 | 172.13 | 620.6 | 754.3
0.89 | 0.06251 | 173.62 | 621.9 | 754.7
0.9 | 0.06431 | 174.97 | 623.1 | 755.1
0.91 | 0.0662 | 176.59 | 623.9 | 755.5
0.92 | 0.0681 | 178.12 | 625.2 | 755.6
0.93 | 0.06974 | 179.6 | 626.1 | 756.1
0.94 | 0.07184 | 181.16 | 627 | 756.4
0.95 | 0.07361 | 182.49 | 628.7 | 756.8
0.96 | 0.07547 | 184.13 | 629.3 | 757
0.97 | 0.07724 | 185.67 | 630.7 | 757.1
0.98 | 0.0794 | 187.21 | 631.9 | 757.5
0.99 | 0.08196 | 188.79 | 632.5 | 757.7
1 | 0.08347 | 190.24 | 633.9 | 758