## I-V Characteristic (mA-mm)
VDS (V) | VGS = -0.300 V | VGS = 0.100 V | VGS = 0.500 V | VGS = 0.900 V
0 | -1.2666e-05 | -0.5374 | -1.1006 | -5.3
0.01 | 0.0011121 | 8.204 | 16.121 | 13.274
0.02 | 0.0019402 | 16.262 | 33.142 | 31.475
0.03 | 0.0025703 | 23.814 | 50.192 | 50.09
0.04 | 0.0030578 | 30.937 | 67.22 | 68.5
0.05 | 0.0034386 | 37.302 | 83.75 | 86.55
0.06 | 0.0037515 | 43.029 | 100.11 | 104.44
0.07 | 0.0040233 | 48.347 | 116.97 | 122.77
0.08 | 0.0042482 | 53.083 | 133.08 | 140.48
0.09 | 0.0044563 | 57.11 | 148.82 | 157.51
0.1 | 0.00466 | 60.89 | 165.09 | 175.79
0.11 | 0.0048512 | 64.08 | 180.88 | 193.17
0.12 | 0.0050438 | 67.02 | 195.83 | 209.88
0.13 | 0.0052285 | 69.7 | 210.92 | 226.98
0.14 | 0.005412 | 71.95 | 225.92 | 244.03
0.15 | 0.0056069 | 74.02 | 240.77 | 260.58
0.16 | 0.005689 | 75.72 | 254.41 | 276.7
0.17 | 0.005896 | 77.44 | 268.6 | 293.17
0.18 | 0.006092 | 78.9 | 282.31 | 308.93
0.19 | 0.006312 | 80.25 | 295.41 | 324.63
0.2 | 0.006502 | 81.6 | 308.27 | 340.15
0.21 | 0.006748 | 82.82 | 321.07 | 355.57
0.22 | 0.006975 | 84.03 | 333.12 | 370.11
0.23 | 0.007218 | 85.25 | 344.68 | 384.77
0.24 | 0.007428 | 86.53 | 356.29 | 399.77
0.25 | 0.00767 | 87.77 | 367.31 | 413.6
0.26 | 0.007912 | 89.26 | 377.66 | 427.11
0.27 | 0.008151 | 90.74 | 387.8 | 440.98
0.28 | 0.008425 | 92.18 | 397.79 | 454.25
0.29 | 0.008692 | 93.63 | 407.29 | 467.07
0.3 | 0.008969 | 94.92 | 415.95 | 479.69
0.31 | 0.009222 | 96.3 | 424.77 | 492.5
0.32 | 0.009522 | 97.59 | 433.22 | 504.36
0.33 | 0.009814 | 98.83 | 441.08 | 516.08
0.34 | 0.01012 | 100.13 | 448.56 | 527.6
0.35 | 0.010414 | 101.24 | 455.8 | 538.8
0.36 | 0.010721 | 102.52 | 462.95 | 549.65
0.37 | 0.011074 | 103.72 | 469.57 | 559.96
0.38 | 0.01135 | 104.93 | 475.74 | 569.6
0.39 | 0.011702 | 105.97 | 481.78 | 580
0.4 | 0.012084 | 107.17 | 487.71 | 589.4
0.41 | 0.012466 | 108.3 | 493.31 | 598.4
0.42 | 0.012829 | 109.52 | 498.59 | 607.2
0.43 | 0.013252 | 110.73 | 503.64 | 615.9
0.44 | 0.01366 | 111.76 | 508.81 | 624.3
0.45 | 0.014089 | 113.02 | 513.61 | 631.9
0.46 | 0.01457 | 114.2 | 518.15 | 639
0.47 | 0.015045 | 115.41 | 522.62 | 646.9
0.48 | 0.015598 | 116.69 | 527.03 | 653.7
0.49 | 0.016054 | 117.79 | 531.29 | 660.1
0.5 | 0.016656 | 119.04 | 535.33 | 666.3
0.51 | 0.017271 | 120.37 | 539.2 | 672.3
0.52 | 0.017984 | 121.64 | 543.12 | 678
0.53 | 0.018572 | 122.84 | 546.87 | 683.8
0.54 | 0.019272 | 124.1 | 550.45 | 688.8
0.55 | 0.020027 | 125.47 | 553.89 | 693.6
0.56 | 0.020763 | 126.81 | 557.27 | 698.2
0.57 | 0.02152 | 128.15 | 560.55 | 702.7
0.58 | 0.022356 | 129.38 | 563.73 | 706.8
0.59 | 0.023209 | 130.76 | 566.75 | 710.6
0.6 | 0.024038 | 132.22 | 569.71 | 714.4
0.61 | 0.025081 | 133.58 | 572.5 | 717.8
0.62 | 0.026069 | 135.07 | 575 | 720.8
0.63 | 0.026989 | 136.24 | 578 | 723.8
0.64 | 0.027937 | 137.83 | 580.4 | 726.7
0.65 | 0.02897 | 139.15 | 583 | 729.1
0.66 | 0.030007 | 140.56 | 585.3 | 731.5
0.67 | 0.03105 | 141.96 | 587.8 | 733.7
0.68 | 0.03208 | 143.3 | 589.8 | 735.5
0.69 | 0.033311 | 144.75 | 591.8 | 737.3
0.7 | 0.034499 | 146.21 | 594.2 | 738.8
0.71 | 0.035548 | 147.55 | 595.8 | 740.9
0.72 | 0.03695 | 148.85 | 597.8 | 741.9
0.73 | 0.038139 | 150.33 | 599.5 | 743.4
0.74 | 0.039522 | 151.7 | 601.4 | 744.7
0.75 | 0.040767 | 153.08 | 603 | 745.5
0.76 | 0.041998 | 154.61 | 604.6 | 746.9
0.77 | 0.043492 | 155.77 | 606.2 | 747.7
0.78 | 0.044504 | 157.3 | 607.4 | 748.3
0.79 | 0.046151 | 158.72 | 609 | 749.1
0.8 | 0.047619 | 160.15 | 610.5 | 749.6
0.81 | 0.049127 | 161.63 | 611.9 | 750.5
0.82 | 0.05046 | 162.93 | 613.2 | 751.1
0.83 | 0.051996 | 164.43 | 614.3 | 751.6
0.84 | 0.053784 | 165.93 | 615.8 | 752.3
0.85 | 0.055344 | 167.34 | 617 | 752.7
0.86 | 0.056832 | 168.68 | 618.3 | 753.3
0.87 | 0.05845 | 170.25 | 619.5 | 753.7
0.88 | 0.06006 | 171.7 | 620.6 | 754
0.89 | 0.06191 | 173.17 | 621.8 | 754.3
0.9 | 0.06367 | 174.76 | 623 | 754.7
0.91 | 0.06548 | 176.09 | 623.9 | 754.8
0.92 | 0.06742 | 177.7 | 624.9 | 755.5
0.93 | 0.0691 | 179.16 | 626.1 | 755.9
0.94 | 0.07114 | 180.68 | 627 | 756
0.95 | 0.07289 | 182.34 | 628.3 | 756.4
0.96 | 0.07453 | 183.75 | 629.3 | 756.7
0.97 | 0.07713 | 185.29 | 630.1 | 756.7
0.98 | 0.07862 | 186.77 | 631.3 | 757.1
0.99 | 0.08103 | 188.38 | 632.5 | 757.2
1 | 0.08266 | 189.78 | 633.3 | 757.5