## I-V Characteristic (mA-mm)
VDS (V) | VGS = -0.300 V | VGS = 0.100 V | VGS = 0.500 V | VGS = 0.900 V
0 | -1.5644e-05 | -0.5394 | -1.0788 | -5.398
0.01 | 0.0011137 | 8.175 | 16.179 | 13.301
0.02 | 0.0019523 | 16.29 | 33.528 | 31.975
0.03 | 0.0025845 | 23.918 | 50.431 | 50.376
0.04 | 0.0030803 | 30.872 | 67.78 | 68.71
0.05 | 0.0034629 | 37.317 | 84.48 | 87.44
0.06 | 0.0037671 | 43.152 | 100.88 | 105.51
0.07 | 0.0040441 | 48.383 | 117.67 | 123.3
0.08 | 0.0042719 | 53.054 | 134.29 | 141.44
0.09 | 0.0044866 | 57.08 | 150.27 | 159.68
0.1 | 0.00468 | 60.81 | 165.98 | 176.72
0.11 | 0.0048769 | 64.28 | 182.19 | 194.52
0.12 | 0.0050565 | 67.12 | 197.43 | 212.12
0.13 | 0.0052307 | 69.66 | 212.34 | 228.91
0.14 | 0.0054264 | 71.99 | 227.69 | 245.98
0.15 | 0.0056178 | 73.96 | 242.47 | 262.81
0.16 | 0.005734 | 75.76 | 256.48 | 279.24
0.17 | 0.00593 | 77.44 | 270.5 | 295.27
0.18 | 0.006144 | 78.9 | 284.27 | 311.26
0.19 | 0.006353 | 80.31 | 297.71 | 327.66
0.2 | 0.006566 | 81.55 | 310.42 | 342.8
0.21 | 0.006778 | 82.81 | 323.21 | 358.01
0.22 | 0.00703 | 84.03 | 335.45 | 373.42
0.23 | 0.007248 | 85.29 | 347.16 | 388.31
0.24 | 0.00746 | 86.49 | 358.57 | 402.47
0.25 | 0.007713 | 87.95 | 369.81 | 416.86
0.26 | 0.007953 | 89.26 | 380.29 | 430.89
0.27 | 0.008227 | 90.75 | 390.36 | 444.41
0.28 | 0.008479 | 92.18 | 400.45 | 457.94
0.29 | 0.008733 | 93.48 | 409.82 | 471.1
0.3 | 0.008996 | 94.92 | 418.66 | 483.67
0.31 | 0.009243 | 96.33 | 427.51 | 496.1
0.32 | 0.009567 | 97.55 | 435.89 | 508.26
0.33 | 0.009865 | 98.99 | 443.89 | 520.55
0.34 | 0.010165 | 100 | 451.3 | 531.72
0.35 | 0.01045 | 101.36 | 458.61 | 542.78
0.36 | 0.010776 | 102.52 | 465.79 | 553.96
0.37 | 0.011093 | 103.81 | 472.37 | 564.66
0.38 | 0.011428 | 104.86 | 478.61 | 574.8
0.39 | 0.011757 | 106.04 | 484.71 | 584.4
0.4 | 0.012114 | 107.25 | 490.73 | 594.2
0.41 | 0.012513 | 108.44 | 496.33 | 603.5
0.42 | 0.012865 | 109.61 | 501.59 | 612.2
0.43 | 0.013291 | 110.69 | 506.83 | 620.6
0.44 | 0.013699 | 111.96 | 511.93 | 628.9
0.45 | 0.01419 | 113.11 | 516.84 | 637.1
0.46 | 0.014582 | 114.3 | 521.41 | 644.5
0.47 | 0.015061 | 115.49 | 525.94 | 651.5
0.48 | 0.015596 | 116.67 | 530.42 | 658.5
0.49 | 0.016132 | 117.93 | 534.71 | 665.3
0.5 | 0.016676 | 119.2 | 538.76 | 671.5
0.51 | 0.017318 | 120.44 | 542.72 | 677.3
0.52 | 0.017944 | 121.79 | 546.66 | 683.4
0.53 | 0.01854 | 123.01 | 550.49 | 688.8
0.54 | 0.019258 | 124.31 | 554.12 | 693.6
0.55 | 0.020033 | 125.61 | 557.56 | 698.8
0.56 | 0.020841 | 126.95 | 560.99 | 703.4
0.57 | 0.021598 | 128.37 | 564.4 | 708
0.58 | 0.02245 | 129.59 | 567.55 | 712.5
0.59 | 0.023336 | 131.08 | 570.3 | 716
0.6 | 0.024135 | 132.44 | 573.5 | 719.4
0.61 | 0.02507 | 133.89 | 576.6 | 722.9
0.62 | 0.026081 | 135.16 | 579 | 726.3
0.63 | 0.026931 | 136.61 | 581.8 | 729.1
0.64 | 0.027869 | 138.03 | 584.4 | 731.9
0.65 | 0.029045 | 139.43 | 586.6 | 734.5
0.66 | 0.030104 | 140.92 | 589.4 | 736.7
0.67 | 0.031267 | 142.26 | 591.7 | 738.9
0.68 | 0.032266 | 143.74 | 594 | 740.7
0.69 | 0.033417 | 145.14 | 595.8 | 742.5
0.7 | 0.034635 | 146.59 | 597.8 | 744.3
0.71 | 0.035621 | 147.93 | 600 | 745.7
0.72 | 0.037009 | 149.35 | 601.9 | 747.1
0.73 | 0.038268 | 150.83 | 603.6 | 748.4
0.74 | 0.039524 | 152.2 | 605.4 | 749.5
0.75 | 0.040733 | 153.59 | 607 | 750.5
0.76 | 0.042112 | 154.9 | 608.6 | 751.7
0.77 | 0.043517 | 156.42 | 610.3 | 752.5
0.78 | 0.044813 | 157.86 | 611.8 | 753.6
0.79 | 0.046313 | 159.27 | 613.5 | 754.2
0.8 | 0.047834 | 160.8 | 614.9 | 754.7
0.81 | 0.04926 | 162.08 | 616.3 | 755.5
0.82 | 0.050775 | 163.65 | 617.4 | 756.1
0.83 | 0.052465 | 165.01 | 618.8 | 756.8
0.84 | 0.053962 | 166.46 | 619.9 | 757.2
0.85 | 0.055693 | 167.97 | 621.3 | 757.5
0.86 | 0.05717 | 169.42 | 622.5 | 758.1
0.87 | 0.05912 | 170.94 | 623.6 | 758.3
0.88 | 0.06032 | 172.4 | 624.7 | 758.8
0.89 | 0.06228 | 173.91 | 625.9 | 759.1
0.9 | 0.06399 | 175.35 | 626.9 | 759.6
0.91 | 0.06567 | 176.92 | 628 | 760
0.92 | 0.06766 | 178.43 | 629.3 | 759.9
0.93 | 0.06914 | 179.95 | 630.2 | 760.4
0.94 | 0.07154 | 181.52 | 631.3 | 760.7
0.95 | 0.07329 | 182.86 | 632.7 | 760.9
0.96 | 0.07521 | 184.55 | 633.1 | 761.2
0.97 | 0.07724 | 186.12 | 634.5 | 761.6
0.98 | 0.07902 | 187.64 | 635.5 | 761.8
0.99 | 0.08133 | 189.24 | 636.7 | 761.9
1 | 0.08342 | 190.62 | 638 | 761.9