## I-V Characteristic (mA-mm)
VDS (V) | VGS = -0.300 V | VGS = 0.100 V | VGS = 0.500 V | VGS = 0.900 V
0 | 1.2682e-05 | -0.49375 | -0.9821 | -5.692
0.01 | 0.0008472 | 7.728 | 15.74 | 12.319
0.02 | 0.0014617 | 15.468 | 32.264 | 30.31
0.03 | 0.0019204 | 22.586 | 48.718 | 48.069
0.04 | 0.0022783 | 29.21 | 65.14 | 66.1
0.05 | 0.002553 | 35.122 | 81.55 | 83.74
0.06 | 0.0027798 | 40.535 | 97.41 | 100.95
0.07 | 0.0029792 | 45.528 | 113.44 | 118.52
0.08 | 0.0031506 | 49.82 | 129.63 | 136.23
0.09 | 0.0033069 | 53.645 | 144.97 | 153.18
0.1 | 0.0034378 | 57 | 160.16 | 170.04
0.11 | 0.0035737 | 60.11 | 175.72 | 187.33
0.12 | 0.0037099 | 62.85 | 190.74 | 204.04
0.13 | 0.0038278 | 65.24 | 205.38 | 220.52
0.14 | 0.0039685 | 67.35 | 219.64 | 236.93
0.15 | 0.0041046 | 69.29 | 234.22 | 253.29
0.16 | 0.0042491 | 71.05 | 247.96 | 268.94
0.17 | 0.0043804 | 72.54 | 261.25 | 284.45
0.18 | 0.0045274 | 73.97 | 274.8 | 300.52
0.19 | 0.0046768 | 75.23 | 287.94 | 315.79
0.2 | 0.0048083 | 76.58 | 300.26 | 330.64
0.21 | 0.0049749 | 77.76 | 312.6 | 345.67
0.22 | 0.0051289 | 78.88 | 324.76 | 360.41
0.23 | 0.0052762 | 80.18 | 336.15 | 374.69
0.24 | 0.0054601 | 81.27 | 347.23 | 388.77
0.25 | 0.0056182 | 82.66 | 358.18 | 402.81
0.26 | 0.005666 | 84.03 | 368.67 | 416.18
0.27 | 0.005842 | 85.47 | 378.64 | 429.63
0.28 | 0.006053 | 86.85 | 388.24 | 442.78
0.29 | 0.006254 | 88.1 | 397.67 | 455.53
0.3 | 0.006469 | 89.53 | 406.53 | 467.79
0.31 | 0.006656 | 90.84 | 414.96 | 479.96
0.32 | 0.006875 | 91.98 | 423.27 | 492.19
0.33 | 0.007101 | 93.09 | 431.23 | 503.7
0.34 | 0.007333 | 94.33 | 438.66 | 514.73
0.35 | 0.007547 | 95.43 | 445.71 | 525.7
0.36 | 0.007793 | 96.54 | 452.7 | 536.56
0.37 | 0.008031 | 97.79 | 459.36 | 546.99
0.38 | 0.00825 | 98.72 | 465.5 | 556.74
0.39 | 0.008544 | 99.91 | 471.32 | 566.37
0.4 | 0.008796 | 100.95 | 477.06 | 575.7
0.41 | 0.009087 | 102.1 | 482.6 | 584.8
0.42 | 0.009336 | 103.22 | 487.68 | 594
0.43 | 0.009637 | 104.22 | 492.52 | 602.2
0.44 | 0.009949 | 105.33 | 497.24 | 609.8
0.45 | 0.010289 | 106.45 | 501.92 | 617.5
0.46 | 0.010626 | 107.59 | 506.23 | 625.3
0.47 | 0.010979 | 108.56 | 510.34 | 632.7
0.48 | 0.011393 | 109.77 | 514.38 | 639.3
0.49 | 0.011769 | 110.84 | 518.33 | 645.7
0.5 | 0.012201 | 111.96 | 522.15 | 652.3
0.51 | 0.012698 | 113.09 | 525.71 | 658.5
0.52 | 0.013184 | 114.21 | 529.32 | 664.2
0.53 | 0.013608 | 115.34 | 532.81 | 669.7
0.54 | 0.014138 | 116.57 | 536.17 | 674.8
0.55 | 0.014709 | 117.71 | 539.36 | 679.8
0.56 | 0.015235 | 119.03 | 542.49 | 684.7
0.57 | 0.015849 | 120.03 | 545.56 | 688.8
0.58 | 0.016431 | 121.32 | 548.62 | 693.2
0.59 | 0.01703 | 122.58 | 551.53 | 697.1
0.6 | 0.017686 | 123.8 | 554.15 | 700.8
0.61 | 0.018307 | 125.02 | 556.98 | 704.4
0.62 | 0.019023 | 126.13 | 559.62 | 707.5
0.63 | 0.019762 | 127.52 | 562.22 | 710.7
0.64 | 0.020513 | 128.74 | 564.63 | 713.5
0.65 | 0.021186 | 130.05 | 566.9 | 716
0.66 | 0.021953 | 131.12 | 569.26 | 718.5
0.67 | 0.022696 | 132.48 | 571.2 | 720.8
0.68 | 0.023524 | 133.76 | 573.5 | 722.8
0.69 | 0.024411 | 134.99 | 575.4 | 724.9
0.7 | 0.025329 | 136.35 | 577.6 | 726.3
0.71 | 0.026079 | 137.4 | 579.2 | 727.9
0.72 | 0.027009 | 138.88 | 581.2 | 729.3
0.73 | 0.027809 | 140.2 | 583 | 730.9
0.74 | 0.028813 | 141.44 | 584.5 | 731.9
0.75 | 0.029774 | 142.76 | 586 | 733.1
0.76 | 0.030843 | 143.94 | 587.8 | 734.5
0.77 | 0.031728 | 145.23 | 589.2 | 735.1
0.78 | 0.03272 | 146.53 | 590.8 | 735.9
0.79 | 0.033745 | 147.87 | 591.9 | 736.7
0.8 | 0.034929 | 149.07 | 593.6 | 737.5
0.81 | 0.036016 | 150.49 | 594.7 | 738.3
0.82 | 0.037039 | 151.76 | 596.2 | 738.9
0.83 | 0.038176 | 153.1 | 597.4 | 739.5
0.84 | 0.039339 | 154.48 | 598.3 | 739.9
0.85 | 0.040464 | 155.66 | 599.8 | 740.9
0.86 | 0.041626 | 157.11 | 601 | 741.1
0.87 | 0.042892 | 158.53 | 602 | 741.5
0.88 | 0.044072 | 159.91 | 603.1 | 741.9
0.89 | 0.045254 | 161.38 | 604.3 | 742.5
0.9 | 0.046568 | 162.69 | 605.4 | 742.7
0.91 | 0.048037 | 164.13 | 606.5 | 743.1
0.92 | 0.049438 | 165.56 | 607.4 | 743.5
0.93 | 0.050565 | 166.97 | 608.6 | 743.7
0.94 | 0.051975 | 168.26 | 609.7 | 744.3
0.95 | 0.053305 | 169.76 | 610.6 | 744.3
0.96 | 0.054669 | 171.24 | 611.6 | 744.7
0.97 | 0.056188 | 172.61 | 612.8 | 745
0.98 | 0.05778 | 174.05 | 613.8 | 745.1
0.99 | 0.05911 | 175.33 | 614.7 | 745.2
1 | 0.06064 | 176.83 | 615.9 | 745.7