## I-V Characteristic (mA-mm)
VDS (V) | VGS = -0.300 V | VGS = 0.100 V | VGS = 0.500 V | VGS = 0.900 V
0 | 1.0337e-05 | -0.5921 | -0.8578 | -5.445
0.01 | 0.0008991 | 7.83 | 15.685 | 12.532
0.02 | 0.0015566 | 15.495 | 32.264 | 30.414
0.03 | 0.0020477 | 22.578 | 48.824 | 48.333
0.04 | 0.0024324 | 29.281 | 65.34 | 66
0.05 | 0.0027295 | 35.359 | 81.78 | 83.86
0.06 | 0.0029829 | 40.693 | 97.65 | 101.78
0.07 | 0.0031879 | 45.635 | 113.82 | 119.04
0.08 | 0.0033739 | 50.025 | 129.94 | 136.39
0.09 | 0.0035318 | 53.94 | 145.38 | 153.84
0.1 | 0.0036877 | 57.37 | 160.64 | 170.72
0.11 | 0.0038485 | 60.39 | 176.4 | 187.79
0.12 | 0.00398 | 63.13 | 191.42 | 204.74
0.13 | 0.0041286 | 65.54 | 205.79 | 221.32
0.14 | 0.0042701 | 67.76 | 220.43 | 237.28
0.15 | 0.0044152 | 69.67 | 234.86 | 253.57
0.16 | 0.0045611 | 71.38 | 248.79 | 270.21
0.17 | 0.004717 | 72.99 | 262.18 | 285.57
0.18 | 0.0048708 | 74.43 | 275.71 | 300.9
0.19 | 0.0050154 | 75.76 | 288.88 | 316.72
0.2 | 0.0051845 | 77.02 | 301.15 | 331.74
0.21 | 0.0053518 | 78.29 | 313.66 | 346.38
0.22 | 0.0055012 | 79.41 | 325.81 | 361.19
0.23 | 0.0056999 | 80.66 | 337.29 | 375.82
0.24 | 0.005751 | 82.04 | 348.42 | 389.62
0.25 | 0.005958 | 83.31 | 359.48 | 403.59
0.26 | 0.006139 | 84.75 | 369.81 | 417.42
0.27 | 0.006353 | 86.02 | 379.76 | 430.74
0.28 | 0.006571 | 87.49 | 389.54 | 443.43
0.29 | 0.006796 | 88.89 | 399.01 | 456.28
0.3 | 0.006989 | 90.18 | 407.91 | 469.18
0.31 | 0.007214 | 91.56 | 416.4 | 481.07
0.32 | 0.007447 | 92.64 | 424.77 | 492.77
0.33 | 0.007667 | 93.96 | 432.75 | 504.74
0.34 | 0.007926 | 95.06 | 440.12 | 515.91
0.35 | 0.008177 | 96.31 | 447.3 | 526.88
0.36 | 0.008436 | 97.31 | 454.34 | 537.37
0.37 | 0.00868 | 98.51 | 460.94 | 547.86
0.38 | 0.008946 | 99.59 | 467.12 | 558.04
0.39 | 0.009217 | 100.76 | 473.03 | 567.66
0.4 | 0.009498 | 101.86 | 478.84 | 577
0.41 | 0.009795 | 102.81 | 484.34 | 586.2
0.42 | 0.01013 | 103.98 | 489.5 | 594.7
0.43 | 0.01043 | 105.06 | 494.38 | 602.8
0.44 | 0.010738 | 106.25 | 499.23 | 611
0.45 | 0.011148 | 107.37 | 503.8 | 619.1
0.46 | 0.011496 | 108.37 | 508.14 | 626.5
0.47 | 0.011883 | 109.54 | 512.33 | 633.3
0.48 | 0.012256 | 110.68 | 516.49 | 640.5
0.49 | 0.01272 | 111.81 | 520.39 | 647.3
0.5 | 0.013173 | 112.9 | 524.19 | 653.4
0.51 | 0.013713 | 114.08 | 527.82 | 659.4
0.52 | 0.014173 | 115.21 | 531.49 | 665.1
0.53 | 0.014693 | 116.35 | 535.06 | 670.8
0.54 | 0.015291 | 117.53 | 538.36 | 676
0.55 | 0.01579 | 118.69 | 541.57 | 680.8
0.56 | 0.016469 | 119.95 | 544.83 | 685.2
0.57 | 0.01711 | 121.22 | 547.97 | 689.9
0.58 | 0.01779 | 122.3 | 550.87 | 694
0.59 | 0.018339 | 123.63 | 553.77 | 698
0.6 | 0.01911 | 124.74 | 556.64 | 701.8
0.61 | 0.019824 | 126.11 | 559.39 | 705.3
0.62 | 0.020501 | 127.31 | 562.06 | 708.4
0.63 | 0.02129 | 128.63 | 564.46 | 711.7
0.64 | 0.022111 | 129.91 | 567.06 | 714.4
0.65 | 0.022929 | 131.1 | 569.47 | 716.9
0.66 | 0.023735 | 132.4 | 571.5 | 719.2
0.67 | 0.024575 | 133.72 | 573.7 | 721.6
0.68 | 0.025429 | 135 | 575.8 | 723.6
0.69 | 0.026416 | 136.17 | 578 | 725.1
0.7 | 0.027239 | 137.56 | 579.8 | 727.1
0.71 | 0.028212 | 138.79 | 581.8 | 728.7
0.72 | 0.029125 | 140.06 | 583.4 | 729.9
0.73 | 0.03007 | 141.5 | 585.4 | 731.5
0.74 | 0.031044 | 142.58 | 587.2 | 732.4
0.75 | 0.032119 | 143.95 | 588.8 | 733.8
0.76 | 0.0332 | 145.33 | 590.2 | 734.7
0.77 | 0.034261 | 146.55 | 592 | 735.6
0.78 | 0.035313 | 147.93 | 593.4 | 736.7
0.79 | 0.036446 | 149.18 | 594.6 | 737.7
0.8 | 0.037687 | 150.57 | 596.2 | 738.3
0.81 | 0.038693 | 151.86 | 597.4 | 739.1
0.82 | 0.039976 | 153.34 | 598.8 | 739.5
0.83 | 0.041141 | 154.48 | 600.2 | 740.2
0.84 | 0.042232 | 155.97 | 601.2 | 740.9
0.85 | 0.043753 | 157.35 | 602.6 | 741.3
0.86 | 0.044842 | 158.72 | 603.7 | 741.8
0.87 | 0.046293 | 160.29 | 604.7 | 742.3
0.88 | 0.047511 | 161.36 | 605.8 | 742.7
0.89 | 0.04887 | 162.93 | 607.1 | 742.7
0.9 | 0.050301 | 164.39 | 607.9 | 743.7
0.91 | 0.051737 | 165.77 | 609 | 743.8
0.92 | 0.053063 | 167.24 | 610.2 | 743.9
0.93 | 0.054538 | 168.54 | 611.1 | 744.3
0.94 | 0.055998 | 170.04 | 612.2 | 744.7
0.95 | 0.05735 | 171.52 | 613.4 | 745
0.96 | 0.05904 | 172.96 | 614.2 | 745.3
0.97 | 0.06064 | 174.37 | 615.4 | 745.5
0.98 | 0.06237 | 175.83 | 616.3 | 745.7
0.99 | 0.06387 | 177.28 | 617.5 | 746.1
1 | 0.0652 | 178.73 | 618.3 | 746.3