## I-V Characteristic (mA-mm)
VDS (V) | VGS = -0.300 V | VGS = 0.100 V | VGS = 0.500 V | VGS = 0.900 V
0 | 2.034e-05 | -0.5315 | -1.0684 | -5.366
0.01 | 0.0008101 | 7.692 | 15.833 | 12.482
0.02 | 0.0013976 | 15.48 | 32.404 | 30.507
0.03 | 0.0018327 | 22.508 | 48.962 | 48.535
0.04 | 0.0021701 | 29.007 | 65.76 | 66.68
0.05 | 0.0024282 | 34.995 | 81.66 | 84.42
0.06 | 0.0026464 | 40.412 | 98.03 | 101.5
0.07 | 0.0028241 | 45.261 | 114.72 | 119.78
0.08 | 0.0029851 | 49.552 | 130.14 | 137.17
0.09 | 0.0031323 | 53.445 | 145.6 | 154.15
0.1 | 0.0032657 | 56.82 | 161.46 | 171.28
0.11 | 0.0034075 | 59.67 | 176.75 | 188.67
0.12 | 0.003522 | 62.37 | 191.74 | 205.57
0.13 | 0.0036499 | 64.78 | 206.43 | 221.78
0.14 | 0.0037771 | 66.74 | 221.24 | 238.33
0.15 | 0.0038929 | 68.78 | 235.38 | 255.01
0.16 | 0.0040379 | 70.51 | 249.08 | 270.91
0.17 | 0.0041663 | 71.98 | 263.16 | 286.51
0.18 | 0.0042953 | 73.41 | 276.32 | 302.42
0.19 | 0.0044315 | 74.72 | 289.08 | 317.89
0.2 | 0.0045707 | 75.94 | 301.99 | 332.67
0.21 | 0.0047112 | 77.16 | 314.51 | 347.96
0.22 | 0.004851 | 78.37 | 326.11 | 362.72
0.23 | 0.0050147 | 79.45 | 337.76 | 376.99
0.24 | 0.0051674 | 80.75 | 349.19 | 391.01
0.25 | 0.0053206 | 81.94 | 359.75 | 405.11
0.26 | 0.0054924 | 83.35 | 370.11 | 418.94
0.27 | 0.0056666 | 84.75 | 380.38 | 431.93
0.28 | 0.005715 | 85.98 | 390.07 | 445.03
0.29 | 0.005908 | 87.41 | 399.08 | 458.08
0.3 | 0.006106 | 88.73 | 407.99 | 470.41
0.31 | 0.006313 | 89.99 | 416.88 | 482.52
0.32 | 0.00651 | 91.18 | 424.83 | 494.53
0.33 | 0.006717 | 92.26 | 432.58 | 506.35
0.34 | 0.006936 | 93.55 | 440.23 | 517.38
0.35 | 0.007135 | 94.6 | 447.53 | 528.36
0.36 | 0.007387 | 95.83 | 454.32 | 539.23
0.37 | 0.007609 | 96.79 | 460.75 | 549.59
0.38 | 0.007846 | 98.01 | 466.91 | 559.39
0.39 | 0.008089 | 99 | 472.95 | 568.81
0.4 | 0.008305 | 100.18 | 478.68 | 578.2
0.41 | 0.008605 | 101.24 | 483.97 | 587.6
0.42 | 0.008884 | 102.24 | 489.09 | 596
0.43 | 0.009159 | 103.34 | 494.15 | 604.3
0.44 | 0.009439 | 104.46 | 498.92 | 612.5
0.45 | 0.00976 | 105.49 | 503.36 | 620.4
0.46 | 0.010054 | 106.69 | 507.64 | 627.7
0.47 | 0.010417 | 107.65 | 511.93 | 634.5
0.48 | 0.010757 | 108.81 | 516.1 | 641.7
0.49 | 0.01116 | 109.91 | 519.96 | 648.3
0.5 | 0.011556 | 111.08 | 523.65 | 654.5
0.51 | 0.011914 | 112.21 | 527.45 | 660.1
0.52 | 0.012396 | 113.3 | 531.07 | 665.8
0.53 | 0.012861 | 114.51 | 534.44 | 671.3
0.54 | 0.013373 | 115.68 | 537.72 | 676.6
0.55 | 0.013832 | 116.91 | 541.06 | 681.2
0.56 | 0.014405 | 117.95 | 544.31 | 686.2
0.57 | 0.014922 | 119.17 | 547.33 | 690.4
0.58 | 0.015434 | 120.42 | 550.32 | 694.6
0.59 | 0.016067 | 121.58 | 553.13 | 698.3
0.6 | 0.016672 | 122.86 | 556.05 | 702
0.61 | 0.017282 | 123.94 | 558.74 | 705.4
0.62 | 0.017839 | 125.32 | 561.33 | 708.5
0.63 | 0.018574 | 126.53 | 563.92 | 711.7
0.64 | 0.019244 | 127.84 | 566.38 | 714.1
0.65 | 0.020025 | 129.07 | 568.83 | 716.5
0.66 | 0.020668 | 130.28 | 570.7 | 719.2
0.67 | 0.02142 | 131.66 | 573.2 | 721.2
0.68 | 0.02218 | 132.9 | 575.2 | 723.3
0.69 | 0.022834 | 134.17 | 577.1 | 725.1
0.7 | 0.023675 | 135.36 | 579 | 726.7
0.71 | 0.024497 | 136.59 | 581.2 | 728.3
0.72 | 0.025369 | 137.93 | 583 | 729.2
0.73 | 0.026116 | 139.21 | 584.6 | 730.9
0.74 | 0.026984 | 140.55 | 586.2 | 731.9
0.75 | 0.027935 | 141.66 | 587.8 | 733.1
0.76 | 0.028816 | 143.08 | 589.4 | 733.9
0.77 | 0.029802 | 144.34 | 591 | 734.9
0.78 | 0.030656 | 145.67 | 592.4 | 735.6
0.79 | 0.031702 | 147.09 | 594 | 736.3
0.8 | 0.032607 | 148.23 | 595 | 737.3
0.81 | 0.033673 | 149.65 | 596.5 | 737.7
0.82 | 0.03466 | 150.98 | 597.8 | 738.6
0.83 | 0.035816 | 152.34 | 598.8 | 738.8
0.84 | 0.03674 | 153.64 | 600.3 | 739.7
0.85 | 0.037945 | 155.08 | 601.2 | 739.9
0.86 | 0.038995 | 156.41 | 602.6 | 740.5
0.87 | 0.040178 | 157.79 | 603.8 | 741.1
0.88 | 0.041357 | 159.17 | 604.7 | 741.1
0.89 | 0.042443 | 160.52 | 605.8 | 741.5
0.9 | 0.043715 | 161.94 | 607.1 | 741.9
0.91 | 0.04477 | 163.33 | 607.9 | 742
0.92 | 0.046224 | 164.79 | 609 | 742.7
0.93 | 0.047406 | 166.26 | 610.3 | 742.9
0.94 | 0.048891 | 167.52 | 611 | 743.1
0.95 | 0.049966 | 169.12 | 612.2 | 743.7
0.96 | 0.051442 | 170.5 | 613.5 | 743.7
0.97 | 0.052722 | 171.84 | 614.3 | 744.3
0.98 | 0.054112 | 173.36 | 615.4 | 744.3
0.99 | 0.055329 | 174.71 | 616.2 | 744.3
1 | 0.056924 | 176.15 | 617.1 | 744.7