## I-V Characteristic (mA-mm)
VDS (V) | VGS = -0.300 V | VGS = 0.100 V | VGS = 0.500 V | VGS = 0.900 V
0 | 2.502e-05 | -0.42803 | -1.0396 | -5.911
0.01 | 0.0007576 | 7.651 | 15.613 | 12.034
0.02 | 0.001286 | 15.27 | 32.292 | 30.124
0.03 | 0.0016853 | 22.167 | 48.655 | 47.934
0.04 | 0.0019976 | 28.737 | 65.02 | 65.66
0.05 | 0.0022378 | 34.604 | 81.47 | 83.71
0.06 | 0.0024389 | 39.884 | 97.45 | 100.94
0.07 | 0.0026043 | 44.625 | 113.33 | 118.47
0.08 | 0.0027433 | 48.89 | 129.29 | 135.99
0.09 | 0.0028715 | 52.692 | 145.07 | 153.28
0.1 | 0.002991 | 55.98 | 160.05 | 169.95
0.11 | 0.0031025 | 58.8 | 175.48 | 187.26
0.12 | 0.0032167 | 61.43 | 190.62 | 204.1
0.13 | 0.0033253 | 63.71 | 204.83 | 220.39
0.14 | 0.0034412 | 65.81 | 219.56 | 236.96
0.15 | 0.0035573 | 67.66 | 233.96 | 253.31
0.16 | 0.0036663 | 69.27 | 247.64 | 269.13
0.17 | 0.003784 | 70.79 | 260.99 | 284.76
0.18 | 0.0038998 | 72.15 | 274.4 | 300.3
0.19 | 0.0040292 | 73.34 | 287.56 | 316.19
0.2 | 0.0041544 | 74.49 | 299.86 | 330.74
0.21 | 0.0042711 | 75.64 | 312.15 | 345.76
0.22 | 0.0044144 | 76.84 | 324.19 | 360.65
0.23 | 0.0045472 | 77.93 | 335.73 | 375.07
0.24 | 0.0047007 | 79.16 | 346.68 | 389.07
0.25 | 0.0048292 | 80.29 | 357.61 | 403.09
0.26 | 0.0049791 | 81.62 | 367.95 | 416.7
0.27 | 0.0051347 | 82.97 | 377.76 | 429.93
0.28 | 0.0052656 | 84.24 | 387.55 | 443.25
0.29 | 0.0054396 | 85.59 | 396.92 | 456.12
0.3 | 0.005605 | 86.83 | 405.62 | 468.42
0.31 | 0.00565 | 88.11 | 414.15 | 480.6
0.32 | 0.005821 | 89.27 | 422.31 | 492.47
0.33 | 0.006038 | 90.38 | 430.34 | 504.59
0.34 | 0.006223 | 91.44 | 437.62 | 515.56
0.35 | 0.006431 | 92.6 | 444.67 | 526.39
0.36 | 0.006619 | 93.72 | 451.61 | 537.29
0.37 | 0.006831 | 94.81 | 458.24 | 547.81
0.38 | 0.007037 | 95.92 | 464.32 | 557.78
0.39 | 0.007241 | 96.79 | 470.14 | 567.26
0.4 | 0.007474 | 98.03 | 475.86 | 576.7
0.41 | 0.00772 | 98.97 | 481.32 | 585.8
0.42 | 0.007957 | 100.11 | 486.34 | 594.4
0.43 | 0.008183 | 101.14 | 491.21 | 603.1
0.44 | 0.008473 | 102.16 | 495.96 | 611.1
0.45 | 0.008746 | 103.19 | 500.52 | 619.1
0.46 | 0.009043 | 104.3 | 504.78 | 626.1
0.47 | 0.009333 | 105.41 | 508.86 | 633.3
0.48 | 0.009633 | 106.35 | 512.99 | 640.4
0.49 | 0.009995 | 107.49 | 516.92 | 646.9
0.5 | 0.010335 | 108.57 | 520.7 | 653.3
0.51 | 0.010708 | 109.65 | 524.23 | 659.2
0.52 | 0.011126 | 110.78 | 527.82 | 665.3
0.53 | 0.011544 | 111.8 | 531.33 | 670.7
0.54 | 0.011934 | 113.02 | 534.64 | 675.8
0.55 | 0.012423 | 114.19 | 537.81 | 680.4
0.56 | 0.012855 | 115.3 | 540.95 | 685.4
0.57 | 0.013347 | 116.57 | 544.06 | 690.2
0.58 | 0.013862 | 117.63 | 547.06 | 694
0.59 | 0.014358 | 118.88 | 549.87 | 697.8
0.6 | 0.014915 | 120.03 | 552.73 | 701.6
0.61 | 0.015445 | 121.36 | 555.3 | 705.3
0.62 | 0.015999 | 122.42 | 558.01 | 708.4
0.63 | 0.016604 | 123.63 | 560.49 | 711.3
0.64 | 0.017243 | 124.9 | 562.93 | 714
0.65 | 0.017861 | 126.09 | 565.36 | 716.8
0.66 | 0.018455 | 127.39 | 567.56 | 719.2
0.67 | 0.019128 | 128.47 | 569.77 | 721.2
0.68 | 0.019836 | 129.73 | 571.5 | 723.3
0.69 | 0.020546 | 131.01 | 573.7 | 725.1
0.7 | 0.021267 | 132.24 | 575.8 | 726.7
0.71 | 0.02199 | 133.57 | 577.8 | 728.5
0.72 | 0.022587 | 134.7 | 579.1 | 729.9
0.73 | 0.023468 | 136.07 | 581.2 | 730.9
0.74 | 0.024192 | 137.27 | 582.6 | 732.2
0.75 | 0.025045 | 138.51 | 584.4 | 733.4
0.76 | 0.025781 | 139.87 | 586 | 734.3
0.77 | 0.026646 | 141 | 587.4 | 735.1
0.78 | 0.027559 | 142.34 | 588.6 | 736.1
0.79 | 0.028362 | 143.58 | 590.2 | 736.7
0.8 | 0.029254 | 144.86 | 591.7 | 737.7
0.81 | 0.030176 | 146.06 | 592.8 | 738.3
0.82 | 0.031063 | 147.39 | 594.2 | 738.9
0.83 | 0.031925 | 148.73 | 595.1 | 739.4
0.84 | 0.032973 | 150.06 | 596.8 | 739.9
0.85 | 0.03396 | 151.42 | 597.8 | 740.5
0.86 | 0.034987 | 152.63 | 599.2 | 740.9
0.87 | 0.035988 | 154.09 | 599.9 | 741.2
0.88 | 0.037023 | 155.42 | 601.1 | 741.8
0.89 | 0.03809 | 156.77 | 602.2 | 741.9
0.9 | 0.038956 | 158.16 | 603.2 | 742.5
0.91 | 0.040282 | 159.46 | 604.2 | 742.7
0.92 | 0.0412 | 160.85 | 605.4 | 743.1
0.93 | 0.04245 | 162.28 | 606.3 | 743.4
0.94 | 0.043685 | 163.63 | 607.4 | 743.7
0.95 | 0.044826 | 165.01 | 608.6 | 744.1
0.96 | 0.046088 | 166.33 | 609.4 | 744.3
0.97 | 0.047325 | 167.69 | 610.6 | 744.3
0.98 | 0.048415 | 169.16 | 611.7 | 744.7
0.99 | 0.049904 | 170.54 | 612.7 | 744.9
1 | 0.05107 | 171.78 | 613.5 | 745.3