## I-V Characteristic (mA-mm)
VDS (V) | VGS = -0.300 V | VGS = 0.100 V | VGS = 0.500 V | VGS = 0.900 V
0 | 2.287e-05 | -0.5188 | -1.0724 | -5.824
0.01 | 0.0007189 | 7.537 | 15.976 | 12.38
0.02 | 0.0012214 | 15.238 | 32.464 | 30.454
0.03 | 0.0015968 | 22.141 | 49.047 | 48.429
0.04 | 0.0018918 | 28.527 | 65.64 | 66.52
0.05 | 0.0021161 | 34.388 | 82.19 | 84.46
0.06 | 0.0022989 | 39.682 | 97.91 | 101.98
0.07 | 0.0024561 | 44.387 | 114.11 | 119.35
0.08 | 0.0025808 | 48.531 | 130.68 | 137.33
0.09 | 0.0027095 | 52.325 | 145.91 | 154.6
0.1 | 0.0028223 | 55.553 | 161.12 | 171.45
0.11 | 0.0029331 | 58.38 | 176.92 | 188.71
0.12 | 0.003036 | 60.95 | 191.84 | 205.81
0.13 | 0.0031431 | 63.28 | 206.49 | 222.5
0.14 | 0.0032472 | 65.18 | 221.14 | 238.57
0.15 | 0.0033433 | 67.08 | 235.66 | 255.4
0.16 | 0.0034561 | 68.71 | 249.18 | 271.41
0.17 | 0.0035624 | 70.11 | 262.97 | 286.77
0.18 | 0.0036654 | 71.53 | 276.48 | 303.03
0.19 | 0.0037949 | 72.71 | 289.37 | 318.57
0.2 | 0.0039124 | 73.89 | 301.75 | 333.53
0.21 | 0.004036 | 75 | 314.41 | 348.34
0.22 | 0.0041479 | 76.12 | 326.53 | 363.56
0.23 | 0.0042803 | 77.16 | 337.69 | 378.03
0.24 | 0.004411 | 78.37 | 348.93 | 391.9
0.25 | 0.0045255 | 79.64 | 359.99 | 406.1
0.26 | 0.0046704 | 80.85 | 370.1 | 419.87
0.27 | 0.0048123 | 82.18 | 380.12 | 433.27
0.28 | 0.0049568 | 83.39 | 389.92 | 446.42
0.29 | 0.0051033 | 84.72 | 399.17 | 459.46
0.3 | 0.0052561 | 86.02 | 407.83 | 471.72
0.31 | 0.0054267 | 87.23 | 416.52 | 483.76
0.32 | 0.0055695 | 88.45 | 424.9 | 496.23
0.33 | 0.005701 | 89.49 | 432.61 | 508.02
0.34 | 0.005883 | 90.68 | 439.88 | 519.1
0.35 | 0.006061 | 91.69 | 447.15 | 529.94
0.36 | 0.006228 | 92.84 | 454.13 | 540.91
0.37 | 0.006439 | 93.85 | 460.54 | 551.57
0.38 | 0.006634 | 94.96 | 466.53 | 561.43
0.39 | 0.006837 | 95.99 | 472.5 | 570.8
0.4 | 0.007033 | 96.99 | 478.31 | 580.2
0.41 | 0.007263 | 98.13 | 483.66 | 589.8
0.42 | 0.007484 | 98.93 | 488.6 | 598.4
0.43 | 0.007725 | 100.16 | 493.6 | 606.7
0.44 | 0.007959 | 101.14 | 498.42 | 614.8
0.45 | 0.008204 | 102.26 | 502.89 | 622.8
0.46 | 0.008484 | 103.43 | 507.09 | 630.1
0.47 | 0.00874 | 104.26 | 511.3 | 637.3
0.48 | 0.009087 | 105.33 | 515.49 | 644.1
0.49 | 0.009375 | 106.42 | 519.4 | 650.5
0.5 | 0.009729 | 107.57 | 523.02 | 656.9
0.51 | 0.010056 | 108.62 | 526.68 | 662.9
0.52 | 0.010419 | 109.71 | 530.32 | 668.5
0.53 | 0.010785 | 110.86 | 533.81 | 674.2
0.54 | 0.011182 | 112.01 | 537.15 | 679.2
0.55 | 0.011597 | 113.08 | 540.2 | 684.3
0.56 | 0.012067 | 114.19 | 543.55 | 688.8
0.57 | 0.012508 | 115.39 | 546.59 | 693.2
0.58 | 0.012909 | 116.61 | 549.49 | 697.3
0.59 | 0.013415 | 117.71 | 552.33 | 701.3
0.6 | 0.013916 | 118.99 | 555.13 | 704.8
0.61 | 0.01445 | 119.99 | 557.91 | 708.5
0.62 | 0.01494 | 121.3 | 560.45 | 711.7
0.63 | 0.015498 | 122.52 | 562.94 | 714.5
0.64 | 0.016038 | 123.66 | 565.42 | 717.1
0.65 | 0.016606 | 124.97 | 567.82 | 719.6
0.66 | 0.01725 | 126.13 | 570 | 722
0.67 | 0.017861 | 127.41 | 572 | 724.2
0.68 | 0.018484 | 128.59 | 574.4 | 726.1
0.69 | 0.019041 | 129.86 | 575.9 | 727.9
0.7 | 0.019756 | 130.96 | 578.2 | 729.2
0.71 | 0.020388 | 132.28 | 579.8 | 731.1
0.72 | 0.021166 | 133.57 | 581.8 | 732.3
0.73 | 0.021819 | 134.79 | 583.1 | 733.5
0.74 | 0.022511 | 136.03 | 585 | 734.7
0.75 | 0.023249 | 137.13 | 586.9 | 735.6
0.76 | 0.02393 | 138.47 | 588 | 736.7
0.77 | 0.024737 | 139.79 | 589.8 | 737.7
0.78 | 0.02552 | 141.02 | 591 | 738.3
0.79 | 0.026329 | 142.36 | 592.6 | 739.1
0.8 | 0.027158 | 143.42 | 594.1 | 739.9
0.81 | 0.028039 | 144.86 | 595.1 | 740.3
0.82 | 0.028932 | 146.13 | 596.5 | 741.1
0.83 | 0.029755 | 147.53 | 597.6 | 741.5
0.84 | 0.03065 | 148.73 | 599 | 741.9
0.85 | 0.031549 | 150.03 | 599.9 | 742.5
0.86 | 0.032435 | 151.36 | 601 | 742.9
0.87 | 0.03327 | 152.78 | 602.3 | 743.1
0.88 | 0.034283 | 154.12 | 603.4 | 743.7
0.89 | 0.035351 | 155.37 | 604.6 | 743.9
0.9 | 0.036399 | 156.71 | 605.4 | 744.2
0.91 | 0.037326 | 158.11 | 606.6 | 744.4
0.92 | 0.038327 | 159.47 | 607.8 | 744.7
0.93 | 0.039377 | 161.02 | 608.6 | 745.1
0.94 | 0.040529 | 162.19 | 609.9 | 745.2
0.95 | 0.041524 | 163.65 | 610.7 | 745.9
0.96 | 0.04271 | 164.95 | 611.8 | 745.9
0.97 | 0.043834 | 166.32 | 612.7 | 746.3
0.98 | 0.044834 | 167.81 | 613.8 | 746.6
0.99 | 0.046253 | 169.15 | 614.9 | 746.6
1 | 0.047428 | 170.56 | 615.8 | 746.9