## I-V Characteristic (mA-mm)
VDS (V) | VGS = -0.300 V | VGS = 0.100 V | VGS = 0.500 V | VGS = 0.900 V
0 | 2.5182e-05 | -0.50287 | -1.0774 | -6.046
0.01 | 0.0007942 | 7.722 | 15.486 | 12.164
0.02 | 0.0013584 | 15.334 | 31.959 | 29.647
0.03 | 0.0017796 | 22.331 | 48.156 | 47.234
0.04 | 0.0021053 | 28.797 | 64.6 | 64.82
0.05 | 0.002359 | 34.703 | 80.71 | 82.51
0.06 | 0.002573 | 40.141 | 96.24 | 100.24
0.07 | 0.0027457 | 44.888 | 112.44 | 117.24
0.08 | 0.0028887 | 49.123 | 128.27 | 134.36
0.09 | 0.0030251 | 52.978 | 143.52 | 151.73
0.1 | 0.0031497 | 56.349 | 158.47 | 168.42
0.11 | 0.0032856 | 59.19 | 173.87 | 185.05
0.12 | 0.0034066 | 61.83 | 189.13 | 202.18
0.13 | 0.0035218 | 64.15 | 203.1 | 218.59
0.14 | 0.0036403 | 66.22 | 217.37 | 234.35
0.15 | 0.0037643 | 68.13 | 231.93 | 250.52
0.16 | 0.0038927 | 69.77 | 245.43 | 266.64
0.17 | 0.0040032 | 71.24 | 258.72 | 282.44
0.18 | 0.0041278 | 72.57 | 272.14 | 297.34
0.19 | 0.0042576 | 73.89 | 285.2 | 313.03
0.2 | 0.00438 | 75.1 | 297.37 | 328.25
0.21 | 0.0045307 | 76.2 | 309.56 | 342.51
0.22 | 0.0046681 | 77.27 | 321.74 | 357.2
0.23 | 0.004818 | 78.44 | 333.1 | 371.92
0.24 | 0.0049577 | 79.61 | 343.87 | 385.76
0.25 | 0.0051113 | 80.83 | 354.82 | 399.23
0.26 | 0.0052671 | 82.2 | 365.44 | 413.2
0.27 | 0.0054083 | 83.34 | 375.08 | 426.64
0.28 | 0.005591 | 84.79 | 384.53 | 439.3
0.29 | 0.00562 | 86.09 | 394.09 | 452.14
0.3 | 0.005812 | 87.35 | 402.74 | 464.81
0.31 | 0.00599 | 88.58 | 411.17 | 477.12
0.32 | 0.006196 | 89.68 | 419.39 | 488.52
0.33 | 0.006406 | 90.9 | 427.38 | 500.31
0.34 | 0.006596 | 92.04 | 434.69 | 511.85
0.35 | 0.006808 | 93.18 | 441.62 | 522.5
0.36 | 0.007015 | 94.21 | 448.58 | 533.2
0.37 | 0.007233 | 95.27 | 455.19 | 543.71
0.38 | 0.007432 | 96.41 | 461.26 | 553.92
0.39 | 0.00769 | 97.35 | 466.98 | 563.52
0.4 | 0.007931 | 98.52 | 472.71 | 572.7
0.41 | 0.008186 | 99.48 | 478.19 | 581.8
0.42 | 0.008404 | 100.5 | 483.22 | 591
0.43 | 0.008675 | 101.56 | 487.99 | 599.4
0.44 | 0.008972 | 102.68 | 492.73 | 607.4
0.45 | 0.009231 | 103.77 | 497.28 | 615
0.46 | 0.009569 | 104.71 | 501.58 | 622.9
0.47 | 0.009886 | 105.74 | 505.62 | 630.1
0.48 | 0.010217 | 106.92 | 509.6 | 636.9
0.49 | 0.010549 | 107.93 | 513.6 | 643.5
0.5 | 0.010938 | 108.93 | 517.35 | 650.1
0.51 | 0.011297 | 110.09 | 520.89 | 656.4
0.52 | 0.011694 | 111.14 | 524.41 | 661.9
0.53 | 0.012103 | 112.32 | 527.94 | 667.5
0.54 | 0.012619 | 113.38 | 531.21 | 672.9
0.55 | 0.013079 | 114.42 | 534.4 | 678
0.56 | 0.013516 | 115.65 | 537.5 | 683
0.57 | 0.014063 | 116.82 | 540.62 | 687.2
0.58 | 0.014564 | 118.01 | 543.68 | 691.6
0.59 | 0.015161 | 119.24 | 546.34 | 695.8
0.6 | 0.015643 | 120.31 | 549.14 | 699.6
0.61 | 0.016234 | 121.54 | 551.87 | 703.2
0.62 | 0.016852 | 122.71 | 554.56 | 706.4
0.63 | 0.017487 | 123.94 | 557.08 | 709.6
0.64 | 0.018101 | 125.1 | 559.42 | 712.6
0.65 | 0.018724 | 126.35 | 561.84 | 715.3
0.66 | 0.019456 | 127.45 | 564.12 | 717.6
0.67 | 0.02004 | 128.83 | 566.39 | 719.7
0.68 | 0.020823 | 130.05 | 568.43 | 722.2
0.69 | 0.021507 | 131.12 | 570.3 | 724.2
0.7 | 0.022306 | 132.47 | 572.3 | 725.8
0.71 | 0.023002 | 133.68 | 574.2 | 727.5
0.72 | 0.023764 | 134.88 | 575.8 | 728.9
0.73 | 0.024573 | 136.3 | 577.8 | 730.6
0.74 | 0.025365 | 137.29 | 579.4 | 731.9
0.75 | 0.026191 | 138.63 | 581 | 733.3
0.76 | 0.027006 | 139.88 | 582.4 | 734.3
0.77 | 0.027864 | 141.1 | 584.4 | 735.1
0.78 | 0.028789 | 142.44 | 585.6 | 736.3
0.79 | 0.029616 | 143.61 | 587 | 737
0.8 | 0.030515 | 144.87 | 588.2 | 737.9
0.81 | 0.031506 | 146.23 | 589.6 | 738.6
0.82 | 0.032346 | 147.55 | 591 | 739.5
0.83 | 0.033386 | 148.77 | 592.4 | 739.9
0.84 | 0.034429 | 150.17 | 593.4 | 740.5
0.85 | 0.035306 | 151.45 | 594.3 | 741.1
0.86 | 0.036539 | 152.8 | 595.7 | 741.5
0.87 | 0.037468 | 154.21 | 596.8 | 742.1
0.88 | 0.038643 | 155.28 | 597.8 | 742.5
0.89 | 0.039663 | 156.81 | 599 | 742.7
0.9 | 0.040772 | 158.16 | 600.3 | 743.1
0.91 | 0.041816 | 159.47 | 601.1 | 743.5
0.92 | 0.042948 | 160.98 | 602.2 | 743.9
0.93 | 0.04416 | 162.18 | 603.5 | 744.3
0.94 | 0.045352 | 163.65 | 604.2 | 744.7
0.95 | 0.046616 | 165.07 | 605.4 | 745.1
0.96 | 0.047689 | 166.46 | 606.2 | 745.3
0.97 | 0.048999 | 167.74 | 607.4 | 745.7
0.98 | 0.050077 | 169.12 | 608.4 | 745.9
0.99 | 0.051649 | 170.53 | 609.4 | 746.3
1 | 0.052864 | 171.96 | 610.6 | 746.3