## I-V Characteristic (mA-mm)
VDS (V) | VGS = -0.300 V | VGS = 0.100 V | VGS = 0.500 V | VGS = 0.900 V
0 | 1.9866e-05 | -0.5531 | -1.0148 | -5.701
0.01 | 0.0008483 | 7.776 | 15.542 | 12.28
0.02 | 0.0014471 | 15.576 | 32.563 | 30.611
0.03 | 0.0019027 | 22.554 | 48.817 | 48.369
0.04 | 0.002253 | 29.185 | 65.86 | 66.58
0.05 | 0.0025301 | 35.223 | 81.92 | 83.86
0.06 | 0.0027557 | 40.594 | 97.72 | 101.88
0.07 | 0.0029528 | 45.466 | 114.24 | 119.62
0.08 | 0.0031133 | 49.854 | 130.17 | 136.37
0.09 | 0.0032639 | 53.754 | 145.61 | 154.23
0.1 | 0.0034025 | 57.14 | 160.91 | 171.35
0.11 | 0.0035314 | 60.24 | 176.78 | 188.13
0.12 | 0.003674 | 62.87 | 191.64 | 204.96
0.13 | 0.0037972 | 65.26 | 206.25 | 221.94
0.14 | 0.0039296 | 67.42 | 220.91 | 238.11
0.15 | 0.0040639 | 69.3 | 235.48 | 254.23
0.16 | 0.0041978 | 71.03 | 249.01 | 270.48
0.17 | 0.0043389 | 72.57 | 262.5 | 286.55
0.18 | 0.0044575 | 73.98 | 276.44 | 301.94
0.19 | 0.004602 | 75.2 | 289.22 | 317.32
0.2 | 0.0047444 | 76.54 | 301.59 | 332.79
0.21 | 0.0048797 | 77.76 | 314.32 | 347.51
0.22 | 0.0050544 | 78.92 | 326.11 | 361.69
0.23 | 0.0052031 | 80.23 | 337.69 | 376.83
0.24 | 0.005376 | 81.32 | 348.98 | 391.04
0.25 | 0.0055378 | 82.73 | 359.98 | 404.59
0.26 | 0.005673 | 84.02 | 370.1 | 418.22
0.27 | 0.005856 | 85.47 | 380.18 | 431.89
0.28 | 0.006043 | 86.8 | 390.22 | 444.87
0.29 | 0.006211 | 88.09 | 399.33 | 457.37
0.3 | 0.006423 | 89.45 | 408.06 | 470.1
0.31 | 0.006617 | 90.76 | 417.05 | 482.48
0.32 | 0.006828 | 92 | 425.35 | 494.11
0.33 | 0.007014 | 93.11 | 433.09 | 505.82
0.34 | 0.007232 | 94.32 | 440.44 | 517.36
0.35 | 0.007461 | 95.49 | 447.8 | 528.32
0.36 | 0.007674 | 96.48 | 454.82 | 538.76
0.37 | 0.007914 | 97.75 | 461.27 | 549.18
0.38 | 0.008154 | 98.67 | 467.37 | 559.39
0.39 | 0.008397 | 99.87 | 473.46 | 569.11
0.4 | 0.008635 | 100.94 | 479.29 | 578
0.41 | 0.008931 | 101.98 | 484.6 | 587.6
0.42 | 0.009206 | 103.15 | 489.66 | 596.2
0.43 | 0.009504 | 104.15 | 494.7 | 604.3
0.44 | 0.009793 | 105.29 | 499.57 | 612.4
0.45 | 0.010111 | 106.29 | 504.12 | 620.2
0.46 | 0.010454 | 107.45 | 508.34 | 627.7
0.47 | 0.010772 | 108.46 | 512.63 | 635.1
0.48 | 0.01115 | 109.65 | 516.81 | 641.7
0.49 | 0.011554 | 110.68 | 520.79 | 648.5
0.5 | 0.011978 | 111.81 | 524.46 | 654.8
0.51 | 0.012379 | 113.07 | 528.08 | 660.7
0.52 | 0.012869 | 114.08 | 531.84 | 666.1
0.53 | 0.013312 | 115.27 | 535.36 | 671.8
0.54 | 0.013833 | 116.41 | 538.68 | 677
0.55 | 0.014305 | 117.66 | 541.87 | 682
0.56 | 0.014895 | 118.88 | 545.18 | 686.6
0.57 | 0.015401 | 120.01 | 548.3 | 690.7
0.58 | 0.015956 | 121.15 | 551.28 | 695.2
0.59 | 0.016602 | 122.48 | 554.09 | 699.2
0.6 | 0.017207 | 123.66 | 556.98 | 702.9
0.61 | 0.01788 | 124.89 | 559.74 | 706
0.62 | 0.018476 | 126.09 | 562.38 | 709.4
0.63 | 0.019163 | 127.41 | 564.86 | 712.5
0.64 | 0.019808 | 128.7 | 567.42 | 715.3
0.65 | 0.02059 | 129.89 | 569.75 | 717.6
0.66 | 0.021276 | 131.06 | 571.9 | 719.7
0.67 | 0.02207 | 132.38 | 573.9 | 722
0.68 | 0.022865 | 133.61 | 575.9 | 724
0.69 | 0.023543 | 134.93 | 578.2 | 725.9
0.7 | 0.02443 | 136.33 | 580.2 | 727.7
0.71 | 0.025243 | 137.39 | 582.2 | 729.3
0.72 | 0.02618 | 138.78 | 583.8 | 730.9
0.73 | 0.026949 | 140.01 | 585.5 | 731.9
0.74 | 0.027861 | 141.31 | 587.6 | 733.3
0.75 | 0.028786 | 142.63 | 589 | 734.3
0.76 | 0.029699 | 143.86 | 590.6 | 735.1
0.77 | 0.030555 | 145.22 | 591.9 | 736.1
0.78 | 0.031627 | 146.52 | 593.6 | 737
0.79 | 0.032592 | 147.79 | 594.9 | 737.9
0.8 | 0.033527 | 149.01 | 596.2 | 738.5
0.81 | 0.034646 | 150.45 | 597.6 | 739.3
0.82 | 0.035584 | 151.72 | 599 | 739.9
0.83 | 0.036822 | 153.08 | 600.2 | 740.2
0.84 | 0.037861 | 154.57 | 601.4 | 740.7
0.85 | 0.039009 | 155.71 | 602.5 | 741.2
0.86 | 0.040078 | 157.19 | 603.8 | 741.9
0.87 | 0.041176 | 158.59 | 605 | 742.3
0.88 | 0.042404 | 159.97 | 606 | 742.7
0.89 | 0.043637 | 161.34 | 607.2 | 742.9
0.9 | 0.044951 | 162.69 | 608.3 | 743.7
0.91 | 0.046087 | 164.14 | 609 | 744.1
0.92 | 0.04739 | 165.57 | 610.3 | 744.1
0.93 | 0.048671 | 166.99 | 611.5 | 744.3
0.94 | 0.050055 | 168.28 | 612.4 | 744.7
0.95 | 0.05137 | 169.78 | 613.4 | 745
0.96 | 0.052681 | 171.24 | 614.3 | 745.1
0.97 | 0.053997 | 172.74 | 615.4 | 745.7
0.98 | 0.055218 | 174.19 | 616.6 | 745.7
0.99 | 0.056778 | 175.45 | 617.4 | 746.1
1 | 0.0584 | 176.99 | 618.6 | 746.1