## I-V Characteristic (mA-mm)
VDS (V) | VGS = -0.300 V | VGS = 0.100 V | VGS = 0.500 V | VGS = 0.900 V
0 | 2.1446e-05 | -0.4943 | -1.0566 | -5.706
0.01 | 0.0008438 | 7.758 | 15.816 | 12.324
0.02 | 0.0014522 | 15.411 | 32.138 | 29.993
0.03 | 0.0019098 | 22.408 | 48.322 | 47.726
0.04 | 0.0022647 | 29.102 | 64.98 | 65.4
0.05 | 0.0025401 | 35.013 | 80.68 | 83.22
0.06 | 0.0027607 | 40.303 | 96.8 | 100.4
0.07 | 0.0029446 | 45.286 | 113 | 117.59
0.08 | 0.0031135 | 49.627 | 128.7 | 135.45
0.09 | 0.003261 | 53.429 | 143.74 | 152.46
0.1 | 0.0033947 | 56.813 | 159.48 | 168.84
0.11 | 0.0035436 | 59.77 | 174.69 | 185.91
0.12 | 0.0036711 | 62.43 | 189.07 | 202.74
0.13 | 0.0038101 | 64.82 | 204.31 | 219.3
0.14 | 0.0039228 | 66.98 | 218.61 | 235.06
0.15 | 0.0040533 | 68.87 | 232.44 | 251.69
0.16 | 0.0041918 | 70.57 | 246.2 | 267.57
0.17 | 0.0043041 | 72.11 | 260.21 | 282.89
0.18 | 0.0044669 | 73.58 | 273.21 | 298.42
0.19 | 0.0045978 | 74.88 | 285.89 | 314.23
0.2 | 0.0047508 | 76.06 | 298.74 | 328.99
0.21 | 0.0048962 | 77.32 | 311.08 | 343.5
0.22 | 0.0050397 | 78.44 | 322.76 | 358.62
0.23 | 0.0052188 | 79.52 | 334.33 | 372.93
0.24 | 0.0053591 | 80.83 | 345.67 | 386.66
0.25 | 0.0055241 | 82.12 | 356.24 | 400.48
0.26 | 0.0056924 | 83.42 | 366.32 | 414.27
0.27 | 0.005753 | 84.82 | 376.88 | 427.78
0.28 | 0.005943 | 86.07 | 386.42 | 440.32
0.29 | 0.006135 | 87.42 | 395.36 | 453.35
0.3 | 0.006338 | 88.82 | 404.39 | 465.91
0.31 | 0.006524 | 90.04 | 413.22 | 477.73
0.32 | 0.006748 | 91.26 | 421.31 | 489.71
0.33 | 0.00697 | 92.4 | 428.97 | 501.58
0.34 | 0.007213 | 93.61 | 436.51 | 512.85
0.35 | 0.007404 | 94.61 | 443.87 | 523.5
0.36 | 0.007634 | 95.83 | 450.75 | 534.32
0.37 | 0.007873 | 96.79 | 457.04 | 544.86
0.38 | 0.008092 | 97.99 | 463.23 | 554.97
0.39 | 0.008348 | 99 | 469.31 | 564.42
0.4 | 0.008632 | 100.15 | 475.03 | 573.5
0.41 | 0.008893 | 101.24 | 480.26 | 583
0.42 | 0.009146 | 102.18 | 485.36 | 591.8
0.43 | 0.009451 | 103.31 | 490.45 | 600.3
0.44 | 0.009766 | 104.4 | 495.2 | 608.1
0.45 | 0.010101 | 105.48 | 499.64 | 616.3
0.46 | 0.010379 | 106.59 | 503.82 | 623.8
0.47 | 0.010746 | 107.57 | 508.14 | 630.7
0.48 | 0.011111 | 108.78 | 512.27 | 637.7
0.49 | 0.011481 | 109.85 | 516.08 | 644.1
0.5 | 0.011942 | 110.9 | 519.72 | 650.5
0.51 | 0.012348 | 112.04 | 523.47 | 656.7
0.52 | 0.012823 | 113.12 | 527.12 | 662.6
0.53 | 0.013241 | 114.32 | 530.53 | 667.9
0.54 | 0.013738 | 115.41 | 533.79 | 673.5
0.55 | 0.014257 | 116.63 | 536.99 | 678.6
0.56 | 0.014838 | 117.69 | 540.34 | 683.4
0.57 | 0.015391 | 118.91 | 543.35 | 687.6
0.58 | 0.01598 | 120.12 | 546.26 | 691.8
0.59 | 0.016629 | 121.24 | 549.17 | 696.2
0.6 | 0.017129 | 122.58 | 551.99 | 699.7
0.61 | 0.017829 | 123.59 | 554.74 | 703.2
0.62 | 0.018471 | 124.91 | 557.3 | 706.4
0.63 | 0.019199 | 126.11 | 559.83 | 709.6
0.64 | 0.019856 | 127.4 | 562.32 | 712.5
0.65 | 0.020619 | 128.66 | 564.74 | 715.3
0.66 | 0.021362 | 129.82 | 566.98 | 717.4
0.67 | 0.022133 | 131.1 | 569.17 | 720
0.68 | 0.022866 | 132.32 | 571.1 | 722
0.69 | 0.023695 | 133.63 | 573.2 | 723.9
0.7 | 0.02445 | 134.77 | 575 | 725.5
0.71 | 0.025266 | 136.03 | 577 | 727.1
0.72 | 0.026161 | 137.29 | 578.6 | 728.5
0.73 | 0.027107 | 138.59 | 580.5 | 730.3
0.74 | 0.028 | 139.9 | 582.1 | 731.5
0.75 | 0.028768 | 140.98 | 584 | 732.5
0.76 | 0.029808 | 142.4 | 585.3 | 733.5
0.77 | 0.030802 | 143.59 | 587.2 | 734.3
0.78 | 0.031647 | 144.87 | 588.2 | 735.5
0.79 | 0.032653 | 146.27 | 589.8 | 736.3
0.8 | 0.033753 | 147.39 | 591 | 737
0.81 | 0.034754 | 148.84 | 592.6 | 737.9
0.82 | 0.035745 | 150.09 | 593.8 | 738.6
0.83 | 0.036891 | 151.44 | 595 | 738.8
0.84 | 0.037952 | 152.7 | 596.4 | 739.7
0.85 | 0.039143 | 154.04 | 597.6 | 740.2
0.86 | 0.040211 | 155.44 | 598.6 | 740.9
0.87 | 0.041389 | 156.81 | 599.8 | 741.1
0.88 | 0.042572 | 158.15 | 600.7 | 741.6
0.89 | 0.043607 | 159.37 | 602 | 742.1
0.9 | 0.044852 | 160.83 | 603 | 742.7
0.91 | 0.046276 | 162.27 | 604.2 | 742.7
0.92 | 0.047455 | 163.57 | 605.3 | 743.1
0.93 | 0.048562 | 165.13 | 606.3 | 743.5
0.94 | 0.050134 | 166.3 | 607.3 | 744.1
0.95 | 0.051326 | 167.88 | 608.2 | 744.3
0.96 | 0.052911 | 169.28 | 609.5 | 744.3
0.97 | 0.054128 | 170.6 | 610.2 | 744.7
0.98 | 0.055476 | 172.04 | 611.4 | 744.8
0.99 | 0.056995 | 173.4 | 612.2 | 745.1
1 | 0.05832 | 174.83 | 613.5 | 745.7