## I-V Characteristic (mA-mm)
VDS (V) | VGS = -0.300 V | VGS = 0.100 V | VGS = 0.500 V | VGS = 0.900 V
0 | 2.8365e-05 | -0.50757 | -0.8459 | -5.45
0.01 | 0.0008224 | 7.784 | 15.616 | 12.326
0.02 | 0.001404 | 15.422 | 32.069 | 30.077
0.03 | 0.0018442 | 22.53 | 48.447 | 47.789
0.04 | 0.0021866 | 29.068 | 64.98 | 65.81
0.05 | 0.0024479 | 34.979 | 81.21 | 83.14
0.06 | 0.0026691 | 40.485 | 96.75 | 100.5
0.07 | 0.0028532 | 45.341 | 113.17 | 118.56
0.08 | 0.0030092 | 49.584 | 128.9 | 135.57
0.09 | 0.0031524 | 53.466 | 144.14 | 152.31
0.1 | 0.0032833 | 56.898 | 159.47 | 169.42
0.11 | 0.0034142 | 59.72 | 174.97 | 186.43
0.12 | 0.0035452 | 62.49 | 189.94 | 203.26
0.13 | 0.0036495 | 64.8 | 204.33 | 219.41
0.14 | 0.0037863 | 66.9 | 218.83 | 235.95
0.15 | 0.0039037 | 68.8 | 233.19 | 252.23
0.16 | 0.0040445 | 70.55 | 246.91 | 267.92
0.17 | 0.0041673 | 71.97 | 260.29 | 283.65
0.18 | 0.0042925 | 73.45 | 273.8 | 299.36
0.19 | 0.0044303 | 74.69 | 286.73 | 314.62
0.2 | 0.0045608 | 75.96 | 299.03 | 329.54
0.21 | 0.0047109 | 77.07 | 311.65 | 344.78
0.22 | 0.0048567 | 78.16 | 323.5 | 359.23
0.23 | 0.0050062 | 79.33 | 334.83 | 373.47
0.24 | 0.0051706 | 80.55 | 346.04 | 387.69
0.25 | 0.0053303 | 81.8 | 356.9 | 401.5
0.26 | 0.0054972 | 83.19 | 367.26 | 415.17
0.27 | 0.0056449 | 84.47 | 377.2 | 428.34
0.28 | 0.005711 | 85.85 | 386.91 | 441.61
0.29 | 0.005894 | 87.24 | 396.26 | 454.35
0.3 | 0.0061 | 88.47 | 405.02 | 466.55
0.31 | 0.00628 | 89.7 | 413.63 | 479.05
0.32 | 0.006477 | 90.86 | 421.9 | 490.97
0.33 | 0.006686 | 92.04 | 429.8 | 502.51
0.34 | 0.006878 | 93.18 | 437.19 | 513.68
0.35 | 0.007101 | 94.33 | 444.34 | 524.95
0.36 | 0.007327 | 95.29 | 451.37 | 535.68
0.37 | 0.007552 | 96.48 | 457.83 | 545.89
0.38 | 0.007767 | 97.51 | 463.96 | 555.86
0.39 | 0.00804 | 98.58 | 469.84 | 565.5
0.4 | 0.008274 | 99.73 | 475.61 | 575
0.41 | 0.008553 | 100.66 | 481.04 | 584.2
0.42 | 0.008802 | 101.82 | 486.1 | 592.8
0.43 | 0.009089 | 102.81 | 490.97 | 601.1
0.44 | 0.009385 | 103.88 | 495.84 | 609.4
0.45 | 0.009652 | 104.91 | 500.35 | 617
0.46 | 0.009977 | 105.95 | 504.66 | 624.9
0.47 | 0.010328 | 107.05 | 508.78 | 632.1
0.48 | 0.01072 | 108.21 | 512.91 | 638.9
0.49 | 0.011021 | 109.29 | 516.8 | 645.3
0.5 | 0.011453 | 110.3 | 520.55 | 651.9
0.51 | 0.011874 | 111.46 | 524.15 | 658.1
0.52 | 0.012333 | 112.56 | 527.82 | 663.7
0.53 | 0.012743 | 113.72 | 531.35 | 669.2
0.54 | 0.013262 | 114.85 | 534.56 | 674.4
0.55 | 0.01372 | 115.93 | 537.83 | 679.8
0.56 | 0.014151 | 117.15 | 541.07 | 684.3
0.57 | 0.014757 | 118.43 | 544.11 | 688.8
0.58 | 0.01532 | 119.51 | 547.1 | 693.2
0.59 | 0.015921 | 120.78 | 549.92 | 696.8
0.6 | 0.016482 | 121.86 | 552.77 | 701
0.61 | 0.017098 | 123.15 | 555.52 | 704.3
0.62 | 0.017729 | 124.41 | 558.11 | 707.6
0.63 | 0.01833 | 125.61 | 560.55 | 710.7
0.64 | 0.019059 | 126.77 | 563.1 | 713.3
0.65 | 0.019749 | 127.97 | 565.46 | 716
0.66 | 0.02049 | 129.22 | 567.79 | 718.7
0.67 | 0.021021 | 130.6 | 569.94 | 720.8
0.68 | 0.021873 | 131.8 | 572 | 722.8
0.69 | 0.022601 | 132.94 | 573.9 | 724.9
0.7 | 0.023471 | 134.25 | 575.8 | 726.7
0.71 | 0.024137 | 135.48 | 577.8 | 728.1
0.72 | 0.025004 | 136.79 | 579.6 | 729.7
0.73 | 0.025884 | 138.13 | 581.6 | 731.1
0.74 | 0.026697 | 139.16 | 583 | 731.9
0.75 | 0.027593 | 140.52 | 584.8 | 733.3
0.76 | 0.02844 | 141.87 | 586 | 734.3
0.77 | 0.029416 | 143.08 | 587.8 | 735.2
0.78 | 0.030196 | 144.38 | 589.4 | 736.1
0.79 | 0.031227 | 145.63 | 590.4 | 737.3
0.8 | 0.032305 | 146.92 | 591.8 | 737.9
0.81 | 0.033281 | 148.29 | 593.3 | 738.6
0.82 | 0.034257 | 149.63 | 594.3 | 738.8
0.83 | 0.03538 | 150.81 | 595.8 | 739.7
0.84 | 0.036409 | 152.27 | 597.2 | 740.3
0.85 | 0.037368 | 153.58 | 597.8 | 740.9
0.86 | 0.038435 | 154.96 | 599.4 | 741.2
0.87 | 0.039748 | 156.43 | 600.4 | 741.8
0.88 | 0.040903 | 157.56 | 601.8 | 742
0.89 | 0.041972 | 159.02 | 602.3 | 742.6
0.9 | 0.043119 | 160.44 | 603.8 | 742.9
0.91 | 0.044357 | 161.82 | 604.8 | 743.4
0.92 | 0.04554 | 163.27 | 605.8 | 743.7
0.93 | 0.046679 | 164.55 | 607.1 | 744.1
0.94 | 0.048082 | 166.02 | 608 | 744.3
0.95 | 0.049326 | 167.41 | 609 | 744.4
0.96 | 0.05049 | 168.86 | 610.2 | 744.7
0.97 | 0.052115 | 170.12 | 611.1 | 745.1
0.98 | 0.05333 | 171.61 | 611.9 | 745.2
0.99 | 0.054878 | 172.97 | 613 | 745.5
1 | 0.056008 | 174.4 | 614.2 | 745.9