## I-V Characteristic (mA-mm)
VDS (V) | VGS = -0.300 V | VGS = 0.100 V | VGS = 0.500 V | VGS = 0.900 V
0 | 1.4007e-05 | -0.50336 | -1.1469 | -5.592
0.01 | 0.0008795 | 7.685 | 15.644 | 12.3
0.02 | 0.0015126 | 15.564 | 32.099 | 30.166
0.03 | 0.0019917 | 22.735 | 48.536 | 47.828
0.04 | 0.0023601 | 29.385 | 64.74 | 65.85
0.05 | 0.0026543 | 35.362 | 80.98 | 83.39
0.06 | 0.0028864 | 40.895 | 97.35 | 100.54
0.07 | 0.003092 | 45.904 | 113.33 | 118.4
0.08 | 0.0032632 | 50.218 | 128.79 | 135.75
0.09 | 0.0034092 | 54.124 | 144.64 | 152.68
0.1 | 0.0035656 | 57.5 | 159.97 | 169.54
0.11 | 0.0037074 | 60.67 | 174.99 | 186.79
0.12 | 0.0038503 | 63.48 | 190.32 | 203.63
0.13 | 0.0039759 | 65.78 | 204.99 | 219.68
0.14 | 0.0041104 | 67.95 | 219.04 | 236.16
0.15 | 0.0042488 | 69.93 | 233.28 | 252.61
0.16 | 0.0043829 | 71.63 | 247.34 | 268.03
0.17 | 0.0045351 | 73.11 | 261.06 | 283.99
0.18 | 0.0046784 | 74.55 | 273.83 | 299.58
0.19 | 0.0048205 | 75.87 | 287.1 | 314.98
0.2 | 0.0049928 | 77.09 | 299.84 | 329.74
0.21 | 0.0051389 | 78.28 | 311.89 | 344.9
0.22 | 0.0053099 | 79.45 | 323.76 | 359.57
0.23 | 0.0054651 | 80.67 | 335.63 | 373.78
0.24 | 0.0056463 | 81.92 | 346.6 | 387.82
0.25 | 0.005705 | 83.19 | 357.23 | 401.91
0.26 | 0.005896 | 84.62 | 367.84 | 415.44
0.27 | 0.006092 | 85.95 | 378.05 | 428.56
0.28 | 0.006298 | 87.37 | 387.5 | 441.84
0.29 | 0.006507 | 88.7 | 396.65 | 454.62
0.3 | 0.006683 | 90.02 | 405.76 | 466.69
0.31 | 0.006937 | 91.28 | 414.41 | 479.23
0.32 | 0.00715 | 92.46 | 422.39 | 491.14
0.33 | 0.007384 | 93.69 | 430.37 | 502.76
0.34 | 0.007595 | 94.84 | 438.05 | 513.84
0.35 | 0.007827 | 96.03 | 445.1 | 524.72
0.36 | 0.008072 | 97.01 | 451.87 | 535.8
0.37 | 0.008321 | 98.25 | 458.41 | 546.04
0.38 | 0.008578 | 99.25 | 464.75 | 555.88
0.39 | 0.008842 | 100.46 | 470.73 | 565.51
0.4 | 0.009122 | 101.5 | 476.36 | 575
0.41 | 0.00937 | 102.45 | 481.71 | 584.2
0.42 | 0.009674 | 103.66 | 486.94 | 592.6
0.43 | 0.010017 | 104.7 | 491.97 | 601
0.44 | 0.010344 | 105.77 | 496.63 | 609.6
0.45 | 0.010664 | 106.93 | 501.16 | 617.2
0.46 | 0.011007 | 107.94 | 505.6 | 624.7
0.47 | 0.011407 | 109.08 | 509.87 | 631.9
0.48 | 0.011777 | 110.22 | 513.9 | 638.8
0.49 | 0.012205 | 111.32 | 517.81 | 645.6
0.5 | 0.012632 | 112.36 | 521.67 | 651.7
0.51 | 0.013092 | 113.53 | 525.42 | 657.7
0.52 | 0.013504 | 114.66 | 529.01 | 663.8
0.53 | 0.014052 | 115.91 | 532.41 | 669.3
0.54 | 0.014608 | 117.07 | 535.81 | 674.3
0.55 | 0.015188 | 118.07 | 539.15 | 679.2
0.56 | 0.015742 | 119.33 | 542.39 | 684
0.57 | 0.016324 | 120.6 | 545.4 | 688.6
0.58 | 0.016968 | 121.78 | 548.46 | 693
0.59 | 0.017575 | 123.11 | 551.28 | 696.5
0.6 | 0.018289 | 124.18 | 554.21 | 700.6
0.61 | 0.018968 | 125.53 | 556.9 | 704.1
0.62 | 0.019677 | 126.73 | 559.59 | 707.2
0.63 | 0.020336 | 128.01 | 562.25 | 710.5
0.64 | 0.021159 | 129.25 | 564.58 | 713.2
0.65 | 0.021901 | 130.49 | 567.04 | 716
0.66 | 0.022701 | 131.74 | 569.29 | 718.5
0.67 | 0.023411 | 133.08 | 571.5 | 720.6
0.68 | 0.024335 | 134.36 | 573.6 | 722.5
0.69 | 0.025164 | 135.52 | 575.5 | 724.5
0.7 | 0.025952 | 136.87 | 577.6 | 726.3
0.71 | 0.026922 | 138.13 | 579.4 | 728.1
0.72 | 0.027851 | 139.43 | 581.4 | 729.2
0.73 | 0.028777 | 140.84 | 583 | 730.6
0.74 | 0.029614 | 141.96 | 584.8 | 731.9
0.75 | 0.030678 | 143.32 | 586.4 | 733.1
0.76 | 0.031656 | 144.66 | 588 | 734.3
0.77 | 0.032786 | 145.93 | 589.4 | 735.1
0.78 | 0.033722 | 147.27 | 590.8 | 736.3
0.79 | 0.034815 | 148.55 | 592.6 | 737.3
0.8 | 0.035947 | 149.86 | 594 | 737.9
0.81 | 0.036962 | 151.22 | 595 | 738.3
0.82 | 0.038225 | 152.6 | 596.2 | 738.8
0.83 | 0.039334 | 153.8 | 597.8 | 739.7
0.84 | 0.040569 | 155.25 | 599 | 740.3
0.85 | 0.041693 | 156.59 | 599.8 | 740.9
0.86 | 0.04297 | 157.93 | 601 | 741.2
0.87 | 0.044261 | 159.39 | 602.4 | 741.8
0.88 | 0.045395 | 160.61 | 603.4 | 742
0.89 | 0.046797 | 162.12 | 604.4 | 742.5
0.9 | 0.048214 | 163.53 | 605.6 | 743.1
0.91 | 0.049424 | 164.91 | 606.8 | 743.3
0.92 | 0.050593 | 166.33 | 607.9 | 743.7
0.93 | 0.052173 | 167.69 | 609 | 744.3
0.94 | 0.053598 | 169.24 | 609.9 | 744.3
0.95 | 0.055012 | 170.6 | 611 | 744.7
0.96 | 0.056314 | 172.13 | 612 | 745.1
0.97 | 0.0578 | 173.4 | 613.1 | 745.3
0.98 | 0.05934 | 174.95 | 614 | 745.7
0.99 | 0.0608 | 176.31 | 615 | 745.8
1 | 0.06243 | 177.71 | 616.3 | 746.1