## I-V Characteristic (mA-mm)
VDS (V) | VGS = -0.300 V | VGS = 0.100 V | VGS = 0.500 V | VGS = 0.900 V
0 | 8.376e-06 | -0.5075 | -0.9957 | -5.581
0.01 | 0.0009375 | 7.866 | 15.651 | 12.363
0.02 | 0.0016192 | 15.656 | 31.846 | 30.26
0.03 | 0.0021329 | 22.734 | 48.41 | 47.812
0.04 | 0.0025302 | 29.613 | 64.55 | 65.5
0.05 | 0.0028471 | 35.701 | 80.95 | 83.3
0.06 | 0.0030994 | 41.162 | 97.07 | 100.62
0.07 | 0.0033262 | 46.168 | 112.9 | 117.63
0.08 | 0.0035065 | 50.666 | 128.29 | 135.12
0.09 | 0.0036848 | 54.633 | 143.96 | 152.52
0.1 | 0.0038374 | 58.07 | 159.65 | 168.99
0.11 | 0.0039842 | 61.19 | 174.56 | 185.86
0.12 | 0.0041516 | 63.95 | 189.41 | 202.86
0.13 | 0.004294 | 66.48 | 204.35 | 218.9
0.14 | 0.0044471 | 68.7 | 218.77 | 235.18
0.15 | 0.0046033 | 70.65 | 232.64 | 251.6
0.16 | 0.0047519 | 72.41 | 246.77 | 267.55
0.17 | 0.0049189 | 74.09 | 260.42 | 282.77
0.18 | 0.0050678 | 75.5 | 273.26 | 298.37
0.19 | 0.0052465 | 76.84 | 286.67 | 314.17
0.2 | 0.0054222 | 78.08 | 299.34 | 328.94
0.21 | 0.0055664 | 79.38 | 311.44 | 343.56
0.22 | 0.005627 | 80.57 | 323.15 | 358.41
0.23 | 0.005834 | 81.82 | 334.98 | 372.99
0.24 | 0.006033 | 83.16 | 346.37 | 386.64
0.25 | 0.00623 | 84.36 | 356.81 | 400.63
0.26 | 0.006443 | 85.77 | 367.39 | 414.4
0.27 | 0.006653 | 87.25 | 377.7 | 427.34
0.28 | 0.00687 | 88.64 | 387.2 | 440.58
0.29 | 0.007078 | 90.08 | 396.4 | 453.47
0.3 | 0.007313 | 91.34 | 405.57 | 465.89
0.31 | 0.007543 | 92.69 | 414.28 | 477.89
0.32 | 0.007793 | 93.92 | 422.33 | 489.86
0.33 | 0.008035 | 95.17 | 430.34 | 501.86
0.34 | 0.008277 | 96.29 | 438.03 | 512.92
0.35 | 0.008539 | 97.51 | 445.26 | 523.67
0.36 | 0.008755 | 98.64 | 452.09 | 534.6
0.37 | 0.009053 | 99.77 | 458.59 | 545.26
0.38 | 0.009359 | 100.89 | 464.99 | 555.21
0.39 | 0.009644 | 101.88 | 471.03 | 564.73
0.4 | 0.009922 | 103.1 | 476.77 | 574.4
0.41 | 0.010241 | 104.16 | 482.09 | 583.4
0.42 | 0.010554 | 105.25 | 487.29 | 592.4
0.43 | 0.010895 | 106.45 | 492.41 | 600.7
0.44 | 0.011239 | 107.43 | 497.2 | 608.7
0.45 | 0.011604 | 108.6 | 501.67 | 617
0.46 | 0.011962 | 109.69 | 506.14 | 624.5
0.47 | 0.012321 | 110.85 | 510.41 | 631.6
0.48 | 0.012829 | 111.87 | 514.57 | 638.3
0.49 | 0.01327 | 113.04 | 518.39 | 645.3
0.5 | 0.013777 | 114.16 | 522.28 | 651.8
0.51 | 0.014223 | 115.37 | 526.13 | 657.8
0.52 | 0.014784 | 116.44 | 529.68 | 663.8
0.53 | 0.01529 | 117.59 | 533.16 | 669.4
0.54 | 0.015886 | 118.8 | 536.49 | 674.4
0.55 | 0.016509 | 120.03 | 539.87 | 679.8
0.56 | 0.017145 | 121.26 | 543.15 | 684.3
0.57 | 0.017774 | 122.56 | 546.18 | 689.1
0.58 | 0.018464 | 123.55 | 549.17 | 693.4
0.59 | 0.019112 | 124.94 | 552.19 | 697.4
0.6 | 0.019906 | 126.21 | 555.08 | 701.2
0.61 | 0.020635 | 127.45 | 557.8 | 704.8
0.62 | 0.021406 | 128.71 | 560.43 | 708
0.63 | 0.022163 | 129.97 | 563.06 | 711.3
0.64 | 0.022978 | 131.26 | 565.68 | 714.1
0.65 | 0.023776 | 132.57 | 568.01 | 716.9
0.66 | 0.024689 | 133.85 | 570.3 | 719.4
0.67 | 0.025596 | 135 | 572.3 | 721.7
0.68 | 0.026531 | 136.37 | 574.6 | 724
0.69 | 0.027341 | 137.65 | 576.6 | 725.8
0.7 | 0.028354 | 138.99 | 578.7 | 727.5
0.71 | 0.029275 | 140.28 | 580.5 | 729.3
0.72 | 0.030394 | 141.48 | 582.2 | 730.9
0.73 | 0.031358 | 142.81 | 584.2 | 732.2
0.74 | 0.032395 | 144.14 | 586 | 733.7
0.75 | 0.03349 | 145.47 | 587.8 | 734.9
0.76 | 0.034392 | 146.92 | 589.2 | 735.6
0.77 | 0.035629 | 148.05 | 590.8 | 736.8
0.78 | 0.036646 | 149.38 | 591.9 | 737.9
0.79 | 0.03797 | 150.74 | 593.6 | 738.7
0.8 | 0.039019 | 152.08 | 594.9 | 739.7
0.81 | 0.040298 | 153.34 | 596.5 | 740.3
0.82 | 0.04153 | 154.72 | 597.6 | 741.1
0.83 | 0.042817 | 156.13 | 599 | 741.6
0.84 | 0.043963 | 157.51 | 600.2 | 742.2
0.85 | 0.045392 | 158.9 | 601.2 | 742.7
0.86 | 0.046834 | 160.12 | 602.6 | 743.1
0.87 | 0.047966 | 161.67 | 603.6 | 744.1
0.88 | 0.049489 | 163.03 | 604.6 | 744.3
0.89 | 0.050911 | 164.47 | 605.9 | 744.7
0.9 | 0.052286 | 165.99 | 607 | 745.1
0.91 | 0.053619 | 167.22 | 607.9 | 745.2
0.92 | 0.055257 | 168.78 | 609 | 745.9
0.93 | 0.056899 | 170.2 | 610.2 | 746.3
0.94 | 0.05823 | 171.65 | 611.1 | 746.9
0.95 | 0.05983 | 173.07 | 612.2 | 747.1
0.96 | 0.06168 | 174.51 | 613.5 | 747.1
0.97 | 0.06311 | 175.94 | 614.6 | 747.5
0.98 | 0.06445 | 177.44 | 615.4 | 747.6
0.99 | 0.06627 | 178.96 | 616.6 | 747.9
1 | 0.06765 | 180.24 | 617.4 | 748.3