## I-V Characteristic (mA-mm)
VDS (V) | VGS = -0.300 V | VGS = 0.100 V | VGS = 0.500 V | VGS = 0.900 V
0 | 6.623e-06 | -0.5074 | -0.8359 | -5.449
0.01 | 0.0009344 | 7.902 | 15.812 | 12.524
0.02 | 0.001614 | 15.757 | 32.41 | 30.52
0.03 | 0.0021309 | 23.033 | 49.022 | 48.399
0.04 | 0.0025252 | 29.775 | 65.74 | 66.63
0.05 | 0.0028395 | 35.971 | 81.87 | 84.27
0.06 | 0.003091 | 41.589 | 98.03 | 101.68
0.07 | 0.0032945 | 46.593 | 114.7 | 119.87
0.08 | 0.0034943 | 51.066 | 130.25 | 137.07
0.09 | 0.0036588 | 55.107 | 145.89 | 154.12
0.1 | 0.0038217 | 58.49 | 161.58 | 171.36
0.11 | 0.0039663 | 61.71 | 176.99 | 188.81
0.12 | 0.0041101 | 64.63 | 191.94 | 205.5
0.13 | 0.0042562 | 67.02 | 206.89 | 221.98
0.14 | 0.0043883 | 69.19 | 221.51 | 238.59
0.15 | 0.0045458 | 71.24 | 235.8 | 255.08
0.16 | 0.0046988 | 72.93 | 249.77 | 271.04
0.17 | 0.0048419 | 74.62 | 263.55 | 286.89
0.18 | 0.0050084 | 75.96 | 276.93 | 302.55
0.19 | 0.0051556 | 77.4 | 289.9 | 318.06
0.2 | 0.0053378 | 78.69 | 302.54 | 333.02
0.21 | 0.0054963 | 79.87 | 315.31 | 348.36
0.22 | 0.0056787 | 81.07 | 327.04 | 362.87
0.23 | 0.005739 | 82.28 | 338.66 | 377.25
0.24 | 0.005938 | 83.58 | 350.08 | 391.63
0.25 | 0.006127 | 84.84 | 360.89 | 405.62
0.26 | 0.006327 | 86.29 | 371.33 | 419.07
0.27 | 0.006525 | 87.53 | 381.51 | 432.59
0.28 | 0.006718 | 89.05 | 391.36 | 445.72
0.29 | 0.006938 | 90.44 | 400.57 | 458.57
0.3 | 0.007167 | 91.8 | 409.63 | 471.04
0.31 | 0.007394 | 93.16 | 418.34 | 483.44
0.32 | 0.0076 | 94.24 | 426.6 | 495.43
0.33 | 0.007873 | 95.51 | 434.47 | 507.02
0.34 | 0.008097 | 96.74 | 442.07 | 518.12
0.35 | 0.008343 | 97.83 | 449.43 | 529.42
0.36 | 0.008589 | 99.03 | 456.41 | 540.27
0.37 | 0.008837 | 100.09 | 462.91 | 550.48
0.38 | 0.009112 | 101.28 | 469.18 | 560.43
0.39 | 0.00937 | 102.34 | 475.25 | 570
0.4 | 0.009677 | 103.5 | 481.02 | 579.8
0.41 | 0.009976 | 104.44 | 486.41 | 588.6
0.42 | 0.010296 | 105.61 | 491.66 | 597.6
0.43 | 0.010588 | 106.73 | 496.75 | 605.8
0.44 | 0.010906 | 107.85 | 501.59 | 613.9
0.45 | 0.011233 | 109.05 | 506.17 | 621.8
0.46 | 0.0116 | 109.97 | 510.58 | 629.3
0.47 | 0.01199 | 111.22 | 514.91 | 636.4
0.48 | 0.012421 | 112.26 | 519.12 | 643.5
0.49 | 0.012836 | 113.42 | 523.03 | 649.9
0.5 | 0.013276 | 114.65 | 526.91 | 656.3
0.51 | 0.013775 | 115.68 | 530.69 | 662.2
0.52 | 0.014309 | 116.89 | 534.4 | 668.1
0.53 | 0.014883 | 118.07 | 537.92 | 673.8
0.54 | 0.015356 | 119.3 | 541.23 | 678.8
0.55 | 0.015943 | 120.42 | 544.64 | 683.8
0.56 | 0.016539 | 121.62 | 547.94 | 688.4
0.57 | 0.017161 | 122.85 | 551.05 | 693
0.58 | 0.017843 | 124.09 | 554.09 | 696.9
0.59 | 0.018499 | 125.3 | 556.99 | 700.9
0.6 | 0.019155 | 126.43 | 559.92 | 704.5
0.61 | 0.019913 | 127.79 | 562.67 | 708.2
0.62 | 0.02067 | 129.06 | 565.29 | 711.2
0.63 | 0.021439 | 130.34 | 567.85 | 714.3
0.64 | 0.022217 | 131.74 | 570.3 | 717
0.65 | 0.022994 | 132.9 | 572.7 | 719.6
0.66 | 0.023847 | 134.2 | 575 | 722
0.67 | 0.024682 | 135.5 | 577 | 724.2
0.68 | 0.025437 | 136.76 | 579.1 | 726
0.69 | 0.026458 | 138.03 | 581.6 | 727.9
0.7 | 0.02734 | 139.35 | 583.4 | 729.7
0.71 | 0.028287 | 140.67 | 585 | 731.5
0.72 | 0.029236 | 141.98 | 587 | 732.7
0.73 | 0.030189 | 143.37 | 588.9 | 734.1
0.74 | 0.03124 | 144.48 | 590.8 | 735.1
0.75 | 0.032227 | 145.85 | 591.9 | 736.3
0.76 | 0.03327 | 147.17 | 593.8 | 737.3
0.77 | 0.03433 | 148.49 | 595.1 | 738.3
0.78 | 0.035375 | 149.93 | 596.8 | 739.3
0.79 | 0.036457 | 151.06 | 598.1 | 739.9
0.8 | 0.037671 | 152.54 | 599.6 | 740.9
0.81 | 0.038744 | 153.79 | 601 | 741.1
0.82 | 0.040003 | 155.2 | 602.2 | 741.9
0.83 | 0.04123 | 156.69 | 603.4 | 742.5
0.84 | 0.042527 | 157.95 | 604.6 | 743.1
0.85 | 0.043638 | 159.39 | 605.8 | 743.7
0.86 | 0.04482 | 160.75 | 607.1 | 743.9
0.87 | 0.046099 | 162.07 | 607.9 | 744.3
0.88 | 0.047539 | 163.45 | 609.5 | 744.7
0.89 | 0.048827 | 164.93 | 610.5 | 745.3
0.9 | 0.050111 | 166.3 | 611.5 | 745.5
0.91 | 0.051589 | 167.81 | 612.6 | 745.9
0.92 | 0.053005 | 169.24 | 613.6 | 746.3
0.93 | 0.054473 | 170.56 | 614.9 | 746.6
0.94 | 0.055943 | 172.09 | 615.8 | 746.9
0.95 | 0.05751 | 173.47 | 616.6 | 747.3
0.96 | 0.05884 | 174.97 | 617.9 | 747.3
0.97 | 0.06064 | 176.48 | 619.1 | 747.6
0.98 | 0.06209 | 177.76 | 619.8 | 748.2
0.99 | 0.06367 | 179.34 | 620.7 | 748.3
1 | 0.06511 | 180.7 | 621.8 | 748.3