## I-V Characteristic (mA-mm)
VDS (V) | VGS = -0.300 V | VGS = 0.100 V | VGS = 0.500 V | VGS = 0.900 V
0 | 5.271e-06 | -0.5354 | -0.9879 | -5.483
0.01 | 0.0009166 | 7.796 | 15.749 | 12.392
0.02 | 0.0015861 | 15.74 | 32.28 | 30.459
0.03 | 0.002091 | 22.897 | 48.655 | 48.216
0.04 | 0.0024837 | 29.581 | 65.3 | 66.43
0.05 | 0.0027923 | 35.732 | 81.15 | 83.7
0.06 | 0.0030449 | 41.262 | 97.31 | 100.83
0.07 | 0.003251 | 46.215 | 113.8 | 118.91
0.08 | 0.0034368 | 50.699 | 129.46 | 136.22
0.09 | 0.0035995 | 54.687 | 144.72 | 153.08
0.1 | 0.0037534 | 58.08 | 160.53 | 170.18
0.11 | 0.0039126 | 61.25 | 175.83 | 187.51
0.12 | 0.0040509 | 63.92 | 190.4 | 203.92
0.13 | 0.004206 | 66.42 | 205.47 | 220.43
0.14 | 0.0043446 | 68.57 | 220.13 | 237.12
0.15 | 0.0044905 | 70.61 | 234.22 | 253.35
0.16 | 0.0046364 | 72.27 | 247.86 | 269
0.17 | 0.004774 | 73.9 | 261.79 | 284.69
0.18 | 0.0049381 | 75.4 | 275.16 | 300.78
0.19 | 0.0050991 | 76.67 | 287.82 | 315.86
0.2 | 0.005256 | 78.01 | 300.68 | 330.72
0.21 | 0.0054143 | 79.16 | 313.17 | 345.92
0.22 | 0.0055958 | 80.33 | 324.81 | 360.65
0.23 | 0.005648 | 81.47 | 336.55 | 374.93
0.24 | 0.005849 | 82.78 | 348.05 | 389.04
0.25 | 0.006048 | 84.06 | 358.64 | 403.13
0.26 | 0.006247 | 85.37 | 368.94 | 416.51
0.27 | 0.006459 | 86.89 | 379.38 | 429.88
0.28 | 0.006639 | 88.17 | 389.03 | 443.07
0.29 | 0.006887 | 89.65 | 398.07 | 456.03
0.3 | 0.007104 | 90.92 | 407.18 | 468.22
0.31 | 0.007352 | 92.23 | 415.92 | 480.52
0.32 | 0.007544 | 93.5 | 424.03 | 492.83
0.33 | 0.007786 | 94.58 | 431.82 | 504.41
0.34 | 0.008004 | 95.83 | 439.59 | 515.4
0.35 | 0.008256 | 97.01 | 446.91 | 526.47
0.36 | 0.008516 | 98.08 | 453.68 | 537.36
0.37 | 0.008777 | 99.27 | 460.17 | 547.99
0.38 | 0.009035 | 100.3 | 466.47 | 557.75
0.39 | 0.00926 | 101.42 | 472.59 | 567.28
0.4 | 0.009585 | 102.64 | 478.29 | 576.8
0.41 | 0.00989 | 103.74 | 483.63 | 586.2
0.42 | 0.010201 | 104.7 | 488.84 | 594.9
0.43 | 0.0105 | 105.95 | 493.96 | 603.1
0.44 | 0.010846 | 107.02 | 498.81 | 611.6
0.45 | 0.011198 | 108.12 | 503.3 | 619.7
0.46 | 0.011523 | 109.3 | 507.63 | 626.8
0.47 | 0.01193 | 110.22 | 512.02 | 634.1
0.48 | 0.012351 | 111.5 | 516.23 | 641.2
0.49 | 0.012778 | 112.52 | 520.14 | 647.9
0.5 | 0.013212 | 113.72 | 523.93 | 654.2
0.51 | 0.013717 | 114.9 | 527.74 | 660.1
0.52 | 0.014241 | 115.99 | 531.49 | 666.1
0.53 | 0.014772 | 117.19 | 534.93 | 671.5
0.54 | 0.015318 | 118.39 | 538.28 | 677
0.55 | 0.01588 | 119.59 | 541.65 | 681.6
0.56 | 0.01649 | 120.72 | 544.97 | 686.8
0.57 | 0.01703 | 122.06 | 548.08 | 690.9
0.58 | 0.017738 | 123.22 | 551.05 | 695.6
0.59 | 0.01843 | 124.52 | 554.06 | 699.4
0.6 | 0.01916 | 125.67 | 556.92 | 703.2
0.61 | 0.0198 | 126.93 | 559.74 | 706.6
0.62 | 0.020546 | 128.21 | 562.32 | 710
0.63 | 0.021298 | 129.52 | 564.95 | 713
0.64 | 0.022098 | 130.78 | 567.55 | 715.7
0.65 | 0.022918 | 132.16 | 569.89 | 718.5
0.66 | 0.023738 | 133.35 | 572 | 721
0.67 | 0.024581 | 134.72 | 574.4 | 723.3
0.68 | 0.025377 | 135.95 | 576.4 | 725.1
0.69 | 0.026363 | 137.23 | 578.6 | 727.1
0.7 | 0.027289 | 138.51 | 580.5 | 728.7
0.71 | 0.028266 | 139.85 | 582.3 | 730.5
0.72 | 0.029031 | 141.18 | 584.4 | 731.9
0.73 | 0.030019 | 142.46 | 586 | 733.5
0.74 | 0.031175 | 143.76 | 587.8 | 734.9
0.75 | 0.032258 | 144.98 | 589.4 | 735.8
0.76 | 0.033215 | 146.37 | 591 | 736.7
0.77 | 0.034304 | 147.69 | 592.4 | 737.9
0.78 | 0.035387 | 148.97 | 594 | 738.7
0.79 | 0.036454 | 150.43 | 595.6 | 739.7
0.8 | 0.037673 | 151.6 | 597.2 | 740.3
0.81 | 0.038699 | 153.08 | 598.2 | 741.1
0.82 | 0.040063 | 154.48 | 599.4 | 741.8
0.83 | 0.041089 | 155.8 | 600.8 | 742
0.84 | 0.042436 | 157.2 | 602.2 | 742.7
0.85 | 0.043738 | 158.52 | 603.5 | 743.5
0.86 | 0.044861 | 159.95 | 604.2 | 744.1
0.87 | 0.046399 | 161.37 | 605.6 | 744.3
0.88 | 0.047661 | 162.77 | 606.6 | 745
0.89 | 0.049024 | 164.03 | 607.8 | 745.3
0.9 | 0.050197 | 165.55 | 608.6 | 745.9
0.91 | 0.051729 | 166.93 | 610.1 | 746.2
0.92 | 0.053192 | 168.36 | 611 | 746.3
0.93 | 0.054802 | 169.91 | 612.2 | 746.9
0.94 | 0.056098 | 171.1 | 613.3 | 747.1
0.95 | 0.05756 | 172.64 | 614.2 | 747.5
0.96 | 0.0594 | 174.07 | 615.2 | 747.7
0.97 | 0.06038 | 175.59 | 616.4 | 747.9
0.98 | 0.0623 | 177.06 | 617.2 | 748.3
0.99 | 0.06381 | 178.35 | 618.5 | 748.3
1 | 0.0656 | 179.95 | 619.5 | 748.9