## I-V Characteristic (mA-mm)
VDS (V) | VGS = -0.300 V | VGS = 0.100 V | VGS = 0.500 V | VGS = 0.900 V
0 | 3.986e-07 | -0.5266 | -1.1714 | -5.406
0.01 | 0.0008614 | 7.728 | 15.811 | 12.508
0.02 | 0.0014969 | 15.661 | 32.405 | 30.436
0.03 | 0.0019675 | 22.81 | 48.821 | 48.371
0.04 | 0.0023375 | 29.456 | 65.49 | 66.37
0.05 | 0.0026193 | 35.522 | 81.74 | 84.1
0.06 | 0.0028504 | 41.043 | 97.76 | 101.63
0.07 | 0.0030506 | 46.033 | 114.25 | 119.65
0.08 | 0.0032074 | 50.423 | 130.14 | 136.65
0.09 | 0.0033735 | 54.367 | 145.56 | 154.06
0.1 | 0.0035198 | 57.69 | 161.03 | 171.29
0.11 | 0.0036592 | 60.81 | 176.63 | 188.25
0.12 | 0.0037828 | 63.6 | 191.76 | 205.15
0.13 | 0.003917 | 66.06 | 206.27 | 221.92
0.14 | 0.0040433 | 68.13 | 220.87 | 238.25
0.15 | 0.0041635 | 70.07 | 235.37 | 254.47
0.16 | 0.0043101 | 71.81 | 248.91 | 270.84
0.17 | 0.0044449 | 73.34 | 262.81 | 286.62
0.18 | 0.0045871 | 74.66 | 276.15 | 302.06
0.19 | 0.0047322 | 76.1 | 289.22 | 317.62
0.2 | 0.004885 | 77.31 | 301.82 | 332.83
0.21 | 0.0050367 | 78.42 | 314.17 | 347.93
0.22 | 0.0051695 | 79.68 | 326.26 | 362.31
0.23 | 0.0053388 | 80.71 | 337.76 | 377.04
0.24 | 0.0054972 | 81.99 | 348.98 | 391.34
0.25 | 0.0056392 | 83.2 | 359.9 | 404.99
0.26 | 0.005711 | 84.63 | 370.38 | 418.81
0.27 | 0.005904 | 86.07 | 380.33 | 432.33
0.28 | 0.006111 | 87.25 | 390.18 | 445.35
0.29 | 0.006274 | 88.7 | 399.47 | 458.08
0.3 | 0.006491 | 90.02 | 408.24 | 470.85
0.31 | 0.006688 | 91.26 | 417.03 | 483.22
0.32 | 0.006903 | 92.46 | 425.25 | 494.95
0.33 | 0.007093 | 93.77 | 433.21 | 506.66
0.34 | 0.007318 | 94.86 | 440.61 | 518.06
0.35 | 0.00755 | 95.99 | 447.78 | 529.34
0.36 | 0.00776 | 97.15 | 454.85 | 539.84
0.37 | 0.007997 | 98.15 | 461.4 | 550.17
0.38 | 0.008251 | 99.39 | 467.55 | 560.36
0.39 | 0.008493 | 100.42 | 473.53 | 569.9
0.4 | 0.008752 | 101.46 | 479.37 | 579.6
0.41 | 0.009022 | 102.62 | 484.82 | 588.2
0.42 | 0.0093 | 103.64 | 489.98 | 597.6
0.43 | 0.009602 | 104.78 | 494.95 | 605.8
0.44 | 0.009875 | 105.87 | 499.87 | 614.2
0.45 | 0.010179 | 106.91 | 504.43 | 621.8
0.46 | 0.010499 | 108.02 | 508.77 | 629.3
0.47 | 0.01085 | 109.1 | 513.05 | 636.4
0.48 | 0.011235 | 110.29 | 517.32 | 643
0.49 | 0.011632 | 111.32 | 521.34 | 650
0.5 | 0.012049 | 112.48 | 525.09 | 656.1
0.51 | 0.012423 | 113.54 | 528.92 | 662.2
0.52 | 0.012902 | 114.68 | 532.65 | 668.1
0.53 | 0.01335 | 115.95 | 536.17 | 673.8
0.54 | 0.013876 | 117.07 | 539.52 | 678.6
0.55 | 0.014365 | 118.4 | 542.82 | 683.8
0.56 | 0.014952 | 119.37 | 546.17 | 688.6
0.57 | 0.015549 | 120.69 | 549.31 | 693
0.58 | 0.016079 | 121.94 | 552.34 | 697.1
0.59 | 0.016726 | 123.15 | 555.19 | 701
0.6 | 0.017386 | 124.35 | 558.11 | 704.8
0.61 | 0.018043 | 125.61 | 560.92 | 708.4
0.62 | 0.018667 | 126.88 | 563.57 | 711.4
0.63 | 0.019399 | 128.16 | 566.18 | 714.4
0.64 | 0.020076 | 129.5 | 568.59 | 717.3
0.65 | 0.020736 | 130.66 | 570.9 | 719.7
0.66 | 0.021514 | 131.97 | 573.2 | 722.1
0.67 | 0.022304 | 133.28 | 575 | 724.3
0.68 | 0.023052 | 134.54 | 577.6 | 726.3
0.69 | 0.023763 | 135.93 | 579.8 | 728.1
0.7 | 0.024715 | 137.01 | 581.6 | 729.9
0.71 | 0.025583 | 138.39 | 583.4 | 731.5
0.72 | 0.026403 | 139.73 | 585.4 | 732.9
0.73 | 0.027245 | 141.02 | 587 | 734.1
0.74 | 0.028147 | 142.34 | 589 | 735.1
0.75 | 0.029107 | 143.56 | 590.4 | 736.3
0.76 | 0.030067 | 144.9 | 592 | 737.3
0.77 | 0.030982 | 146.21 | 593.6 | 738.3
0.78 | 0.032034 | 147.57 | 595 | 739.3
0.79 | 0.03305 | 148.77 | 596.5 | 739.9
0.8 | 0.033941 | 150.14 | 597.6 | 740.9
0.81 | 0.035132 | 151.47 | 599.2 | 741.3
0.82 | 0.036181 | 152.82 | 600.5 | 741.9
0.83 | 0.037403 | 154.23 | 601.5 | 742.5
0.84 | 0.038496 | 155.45 | 603 | 743.1
0.85 | 0.039526 | 156.88 | 603.9 | 743.7
0.86 | 0.040738 | 158.25 | 605.4 | 744.1
0.87 | 0.041811 | 159.59 | 606.5 | 744.3
0.88 | 0.042989 | 161.06 | 607.4 | 744.7
0.89 | 0.044361 | 162.42 | 608.6 | 745.1
0.9 | 0.045603 | 163.89 | 609.9 | 745.7
0.91 | 0.046679 | 165.3 | 610.8 | 745.9
0.92 | 0.048164 | 166.69 | 611.9 | 746.2
0.93 | 0.049388 | 168.04 | 613.1 | 746.3
0.94 | 0.050814 | 169.52 | 613.8 | 746.9
0.95 | 0.052016 | 171 | 615 | 747.1
0.96 | 0.05354 | 172.45 | 616.1 | 747.1
0.97 | 0.055085 | 173.86 | 617 | 747.5
0.98 | 0.056334 | 175.13 | 618.2 | 747.5
0.99 | 0.05764 | 176.71 | 619 | 747.9
1 | 0.05914 | 178.12 | 619.9 | 748.3