## I-V Characteristic (mA-mm)
VDS (V) | VGS = -0.300 V | VGS = 0.100 V | VGS = 0.500 V | VGS = 0.900 V
0 | 1.0903e-06 | -0.5459 | -1.1498 | -5.609
0.01 | 0.0009309 | 7.82 | 15.657 | 12.272
0.02 | 0.0016069 | 15.75 | 31.976 | 30.003
0.03 | 0.0021181 | 22.95 | 48.252 | 47.65
0.04 | 0.0025114 | 29.677 | 64.76 | 65.34
0.05 | 0.0028286 | 35.765 | 80.69 | 82.91
0.06 | 0.0030755 | 41.335 | 96.8 | 100.44
0.07 | 0.0032902 | 46.411 | 112.9 | 117.95
0.08 | 0.003466 | 50.855 | 128.54 | 135
0.09 | 0.0036384 | 54.855 | 143.95 | 152.2
0.1 | 0.0037964 | 58.25 | 159.37 | 169.12
0.11 | 0.0039319 | 61.39 | 174.63 | 185.85
0.12 | 0.0040913 | 64.21 | 189.54 | 202.82
0.13 | 0.0042347 | 66.7 | 204.15 | 219.21
0.14 | 0.0043763 | 68.84 | 218.63 | 235.33
0.15 | 0.0045159 | 70.85 | 232.78 | 251.59
0.16 | 0.004663 | 72.62 | 246.5 | 267.44
0.17 | 0.0048084 | 74.17 | 260.42 | 283.37
0.18 | 0.0049582 | 75.58 | 273.43 | 298.46
0.19 | 0.0051219 | 76.99 | 286.37 | 314.05
0.2 | 0.0052789 | 78.18 | 299.1 | 329.16
0.21 | 0.005428 | 79.36 | 311.32 | 344.03
0.22 | 0.0056185 | 80.55 | 323.3 | 358.57
0.23 | 0.005664 | 81.72 | 334.84 | 373.15
0.24 | 0.005856 | 82.96 | 346.11 | 387.23
0.25 | 0.006041 | 84.3 | 356.89 | 400.99
0.26 | 0.006261 | 85.61 | 367.31 | 414.78
0.27 | 0.006454 | 87.05 | 377.48 | 428.23
0.28 | 0.006667 | 88.29 | 387.23 | 441.18
0.29 | 0.006861 | 89.77 | 396.44 | 453.93
0.3 | 0.007087 | 91.13 | 405.43 | 466.41
0.31 | 0.007315 | 92.4 | 414.23 | 479.04
0.32 | 0.007529 | 93.57 | 422.41 | 490.63
0.33 | 0.007755 | 94.76 | 430.25 | 502.47
0.34 | 0.00799 | 96.03 | 437.88 | 513.97
0.35 | 0.008227 | 97.13 | 445.09 | 524.99
0.36 | 0.008445 | 98.23 | 452.09 | 535.75
0.37 | 0.008726 | 99.31 | 458.56 | 546.22
0.38 | 0.00899 | 100.53 | 464.86 | 556.4
0.39 | 0.009291 | 101.63 | 470.94 | 566.28
0.4 | 0.009534 | 102.76 | 476.71 | 575.6
0.41 | 0.009824 | 103.9 | 482.09 | 585
0.42 | 0.010121 | 104.86 | 487.38 | 594
0.43 | 0.010418 | 106.03 | 492.39 | 602.2
0.44 | 0.010762 | 107.09 | 497.24 | 610.6
0.45 | 0.011113 | 108.26 | 501.84 | 618.6
0.46 | 0.011486 | 109.36 | 506.22 | 626.1
0.47 | 0.011814 | 110.44 | 510.58 | 633.5
0.48 | 0.012284 | 111.56 | 514.77 | 640.5
0.49 | 0.012716 | 112.65 | 518.76 | 647.3
0.5 | 0.01316 | 113.88 | 522.55 | 653.9
0.51 | 0.013628 | 114.88 | 526.37 | 660.1
0.52 | 0.014094 | 116.15 | 530.11 | 666.1
0.53 | 0.014631 | 117.31 | 533.65 | 671.7
0.54 | 0.015182 | 118.48 | 537.08 | 677
0.55 | 0.015781 | 119.71 | 540.43 | 682.2
0.56 | 0.016385 | 120.82 | 543.78 | 687
0.57 | 0.017054 | 122.07 | 546.89 | 691.6
0.58 | 0.017653 | 123.38 | 549.92 | 696.4
0.59 | 0.018317 | 124.62 | 552.85 | 700.2
0.6 | 0.018978 | 125.93 | 555.81 | 704.2
0.61 | 0.019755 | 127.05 | 558.6 | 707.6
0.62 | 0.02047 | 128.42 | 561.27 | 711.2
0.63 | 0.021246 | 129.69 | 563.93 | 714.4
0.64 | 0.022037 | 130.94 | 566.37 | 717.3
0.65 | 0.022651 | 132.22 | 568.93 | 720
0.66 | 0.023627 | 133.5 | 571 | 722.6
0.67 | 0.024493 | 134.77 | 573.1 | 725.1
0.68 | 0.025276 | 136.11 | 575.4 | 727.1
0.69 | 0.026147 | 137.43 | 577.4 | 729.1
0.7 | 0.027137 | 138.57 | 579.8 | 731.1
0.71 | 0.028081 | 139.94 | 581.4 | 732.4
0.72 | 0.028915 | 141.2 | 583.4 | 734.3
0.73 | 0.029892 | 142.54 | 585 | 735.8
0.74 | 0.030976 | 144.06 | 587.2 | 737.3
0.75 | 0.031952 | 145.12 | 588.6 | 738.3
0.76 | 0.032987 | 146.52 | 590.2 | 739.5
0.77 | 0.034198 | 147.87 | 591.7 | 740.5
0.78 | 0.035186 | 149.14 | 593.3 | 741.2
0.79 | 0.036391 | 150.45 | 594.3 | 742.5
0.8 | 0.037419 | 151.76 | 595.8 | 743.1
0.81 | 0.038594 | 153.14 | 597.6 | 743.9
0.82 | 0.039751 | 154.5 | 599 | 744.3
0.83 | 0.040923 | 155.88 | 599.9 | 745.1
0.84 | 0.042226 | 157.15 | 601.2 | 745.9
0.85 | 0.043501 | 158.58 | 602.3 | 746.3
0.86 | 0.044843 | 160.02 | 603.8 | 746.7
0.87 | 0.046048 | 161.38 | 604.7 | 747.3
0.88 | 0.04755 | 162.85 | 606 | 747.9
0.89 | 0.048765 | 164.14 | 607.1 | 748.3
0.9 | 0.050254 | 165.64 | 608.3 | 748.4
0.91 | 0.05155 | 167.05 | 609.5 | 749.1
0.92 | 0.05312 | 168.42 | 610.4 | 749.5
0.93 | 0.05453 | 169.92 | 611.4 | 749.6
0.94 | 0.055923 | 171.25 | 612.7 | 749.9
0.95 | 0.05744 | 172.74 | 613.5 | 750.4
0.96 | 0.05912 | 174.17 | 614.7 | 750.8
0.97 | 0.06052 | 175.67 | 615.7 | 751.1
0.98 | 0.06214 | 176.98 | 616.6 | 751.3
0.99 | 0.06383 | 178.47 | 617.4 | 751.5
1 | 0.06512 | 179.93 | 618.6 | 752